## Si_In_Metal
Experimental | [14 empty] | Silicate_Melt_wt_oxides | [31 empty] | Metal_1_wt_elements | [44 empty] | Metal_2_wt_elements | [19 empty] | Notes
Label | Reference No. | P (GPa) | T_K | Sec. T (K; specify in notes) | Duration (h) | Sec. Duration (h; specify in notes) | fO2 buffer | fO2 (Δbuffer) | reported fO2 ref P | fO2 Basis | Phase assemblage (sep w '+') | Apparatus | Pressure Medium | Capsule Material | SiO2 | TiO2 | Al2O3 | Cr2O3 | V2O3 | FeO | MnO | CoO | MoO2 | NiO | MgO | CaO | ZnO | CuO | Na2O | K2O | P2O5 | ThO | PbO | UO2 | Nb2O5 | Ta2O5 | WO3 | Ga2O3 | ReO3 | CO2 | H2O | F | Cl | S | -O = F + Cl + S | Total | Si | Ti | Al | Cr | Re | Fe | Mn | Mg | Co | Ni | Zn | Nb | Cu | W | Ta | Te | Bi | Sn | Pb | Pt | Au | Se | V | Ca | Na | U | K | P | O | C | S | Cl | Ge | As | Cd | In | Sb | Ga | Ir | Ru | Pd | Rh | Ag | Mo | Total | Si | Ti | Al | Cr | Re | Fe | Mn | Mg | Co | Ni | Zn | Cu | Ca | Na | K | P | C | S | Cl | Total | Notes / Comments
NVP-10 | 1 | 3 | 1973.15 |  | 1 |  | IW | -2.69 |  | Assumed based on capsule material | Melt+Pyx+SiO2+Gt | Multi Anvil | MA cell | Mo | 57.9634 | 1.414939 | 14.95434 | 0.6880702 |  | 5.259663 | 0.6764301 |  | 0.1242952 |  | 12.59923 | 5.480624 | [18 empty] | 0 | 99.161 | [44 empty] | 0 | [19 empty] | 0
NVP-14 | 1 | 3 | 2073.15 |  | 1 |  | IW | -2.75 |  | Assumed based on capsule material | Melt | Multi Anvil | MA cell | Mo | 57.36665 | 1.230875 | 13.87742 | 0.6989247 |  | 5.018326 | 0.6727585 |  | 0.2653887 |  | 14.74774 | 4.992655 | [18 empty] | 0 | 98.87074 | [44 empty] | 0 | [19 empty] | 0
NVP-15 | 1 | 5 | 2123.15 |  | 2 |  | IW | -2.24 |  | Assumed based on capsule material | Melt+Pyx+Gt+SiO2 | Multi Anvil | MA cell | Mo | 50.81683 | 5.300639 | 4.131117 | 0.2274009 |  | 8.581984 | 0.6564998 |  | 0.2178269 |  | 9.91808 | 13.18466 | [18 empty] | 0 | 93.03503 | [44 empty] | 0 | [19 empty] | 0
NVP-17 | 1 | 5 | 2223.15 |  | 2 |  | IW | -2.7 |  | Assumed based on capsule material | Melt+Gt+SiO2 | Multi Anvil | MA cell | Mo | 59.51551 | 1.563562 | 12.27084 | 0.6842871 |  | 5.297958 | 0.6616458 |  | 0.7488508 |  | 13.01615 | 6.191493 | [18 empty] | 0 | 99.9503 | [44 empty] | 0 | [19 empty] | 0
NVP-20 | 1 | 1.2 | 1623.15 |  | 2 |  | IW | -2.66 |  | Assumed based on capsule material | Melt+Pyx+SiO2 | Non-endloaded PC | NaCl/Pyrex | Mo | 57.47106 | 1.619872 | 16.88166 | 0.192374 |  | 5.233289 | 0.6948836 |  | 0.02450356 |  | 8.39585 | 7.098602 | [16 empty] | 0.006699028 |  | 0.001511075 | 97.61729 | [44 empty] | 0 | [19 empty] | 0
NVP-21 | 1 | 4 | 2073.15 |  | 2 |  | IW | -2.55 |  | Assumed based on capsule material | Melt+Gt+SiO2 | Multi Anvil | MA cell | Mo | 57.8423 | 2.331774 | 9.519259 | 0.5370875 |  | 6.357261 | 0.6989519 |  | 0.2305081 |  | 12.526 | 8.88969 | [16 empty] | 0.01040991 |  | 0.002348125 | 98.9409 | [44 empty] | 0 | [19 empty] | 0
NVP-22 | 1 | 5 | 2273.15 |  | 2 |  | IW | -2.76 |  | Assumed based on capsule material | Melt | Multi Anvil | MA cell | Mo | 56.611 | 1.189831 | 14.34188 | 0.6826812 |  | 4.911277 | 0.6678702 |  | 1.169018 |  | 14.76686 | 4.967099 | [16 empty] | 0.003566659 |  | 0.0008045178 | 99.31028 | [44 empty] | 0 | [19 empty] | 0
NVP-26 | 1 | 4 | 2123.15 |  | 2 |  | IW | -2.65 |  | Assumed based on capsule material | Melt+Gt+SiO2 | Multi Anvil | MA cell | Mo | 57.94752 | 1.58366 | 11.99353 | 0.6213865 |  | 5.529779 | 0.680372 |  | 0.3006911 |  | 12.72046 | 6.650984 | [18 empty] | 0 | 98.02838 | [44 empty] | 0 | [19 empty] | 0
NVP-27 | 1 | 3.5 | 2073.15 |  | 2 |  | IW | -2.56 |  | Assumed based on capsule material | Melt+Gt+SiO2 | Multi Anvil | MA cell | Mo | 56.71378 | 2.565724 | 10.29732 | 0.3237626 |  | 6.118064 | 0.6283512 |  | 0.1494678 |  | 11.08419 | 9.389498 | [18 empty] | 0 | 97.27017 | [44 empty] | 0 | [19 empty] | 0
NVP-29 | 1 | 3.5 | 2148.15 |  | 2 |  | IW | -2.72 |  | Assumed based on capsule material | Melt+Gt+SiO2 | Multi Anvil | MA cell | Mo | 57.70561 | 1.390248 | 12.95493 | 0.64474 |  | 5.121867 | 0.6563501 |  | 0.4083508 |  | 13.41401 | 5.661816 | [18 empty] | 0 | 97.95793 | [44 empty] | 0 | [19 empty] | 0
NVP-31 | 1 | 4 | 2173.15 |  | 2 |  | IW | -2.66 |  | Assumed based on capsule material | Melt+Gt+SiO2 | Multi Anvil | MA cell | Mo | 58.32597 | 1.516235 | 12.09449 | 0.6532791 |  | 5.505257 | 0.6831019 |  | 0.2816341 |  | 13.35403 | 6.245104 | [18 empty] | 0 | 98.65911 | [44 empty] | 0 | [19 empty] | 0
NVP-35 | 1 | 4 | 2223.15 |  | 2 |  | IW | -2.74 |  | Assumed based on capsule material | Melt | Multi Anvil | MA cell | Mo | 56.74366 | 1.214164 | 14.1536 | 0.7141698 |  | 5.036586 | 0.6867732 |  | 0.5484598 |  | 14.7344 | 5.043274 | [18 empty] | 0 | 98.87509 | [44 empty] | 0 | [19 empty] | 0
NVP-37 | 1 | 5 | 2248.15 |  | 2 |  | IW | -2.62 |  | Assumed based on capsule material | Melt+Gt+SiO2 | Multi Anvil | MA cell | Mo | 59.01915 | 2.055897 | 10.41881 | 0.6561931 |  | 5.799124 | 0.6798942 |  | 0.2722238 |  | 12.43756 | 7.836116 | [18 empty] | 0 | 99.17497 | [44 empty] | 0 | [19 empty] | 0
NVP-40 | 1 | 0.57 | 1633.15 |  | 0.375 |  | IW | -2.71 |  | Assumed based on capsule material | Melt+Pyx+SiO2 | Non-endloaded PC | NaCl/Pyrex | Mo | 58.00621 | 1.272429 | 12.92815 | 0.7428136 |  | 5.276768 | 0.6905267 |  | 0.006474369 |  | 15.05298 | 5.111436 | [16 empty] | 0.001580285 |  | 0.0003564588 | 99.08902 | [44 empty] | 0 | [19 empty] | 0
NVP-42 | 1 | 0.57 | 1648.15 |  | 1.05 |  | IW | -2.73 |  | Assumed based on capsule material | Melt | Non-endloaded PC | NaCl/Pyrex | Mo | 57.31775 | 1.24719 | 13.54243 | 0.6936158 |  | 5.129702 | 0.6734491 |  | 0.0402114 |  | 14.97489 | 5.057856 | [16 empty] | 0.003247363 |  | 0.0007324955 | 98.67962 | [44 empty] | 0 | [19 empty] | 0
NVP-44 | 1 | 3.5 | 1623.15 |  | 3 | [5 empty] | Gt+SiO2+Pyx | Multi Anvil | MA cell | Mo | [30 empty] | 0 | 0 | [44 empty] | 0 | [19 empty] | 0
NVP-45 | 1 | 0.57 | 1573.15 |  | 2 |  | IW | -2.67 |  | Assumed based on capsule material | Melt+Pyx+SiO2 | Non-endloaded PC | NaCl/Pyrex | Mo | 57.53986 | 1.567102 | 17.01419 | 0.380051 |  | 5.35856 | 0.729798 |  | 0.04793 |  | 10.54713 | 6.517832 | [16 empty] | 0.007148 |  | 0.001612348 | 99.70799 | [44 empty] | 0 | [19 empty] | 0
NSA-8 | 1 | 4 | 1923.15 | 2023.15 | 4 | 0.1666667 | SiSiO2 | 0 |  | SiO2/Si Activity in Melt/Metal | Melt+Pyx+SiO2+SiC+Metal+Sulfides | Multi Anvil | MA cell | Graphite | Too small for analysis | [29 empty] | 0 | 0 | 100.327 | 0.01541871 | 0.008066744 | 0.00293418 |  | 0.03445173 | 0.003828727 | 0.001788331 | [15 empty] | 0.006342383 | 0.000161269 |  | 0.02018247 |  |  |  | 0.03240887 | [13 empty] | 100.4526 | 0.054731 | 0.199468 | 0.120752 | 0.834447 |  | 76.8806 | 0.845732 | 0.002556 |  |  |  |  | 0.092536 | 0.116554 | 0.032823 |  |  | 19.332 | NA | 98.512199 | Secondary Run duration = "Superliq time"; Secondary T = Superliquidus T
NSA-9 | 1 | 4 | 1823.15 | 2023.15 | 4 | 0.1666667 | SiSiO2 | 0 |  | SiO2/Si Activity in Melt/Metal | Pyx+SiO2+SiC+Metal+Sulfides | Multi Anvil | MA cell | Graphite | [30 empty] | 0 | 0 | 100.0667 | 0.001591814 | 0.006391493 | 0.005483541 |  | 0.04160926 | 0.008964357 | 0 | [15 empty] | 0.003057504 | 0.000271453 |  | 0.02155561 |  |  |  | 0.01714382 | [13 empty] | 100.1728 | 18.7213 | 0.036864 | 0.019997 | 0.435339 |  | 79.0961 | 0.035937 | 0 |  |  |  |  | 0.02204 | 0.00412 | 0.025452 |  |  | 0.213724 | NA | 98.610873 | Secondary Run duration = "Superliq time"; Secondary T = Superliquidus T
NSA-10 | 1 | 3 | 1773.15 | 1973.15 | 4 | 0.1666667 | IW | -5.28 |  | FeO/Fe Activity in Melt/Metal | Melt+2Pyx+SiO2+SiC+Metal+Sulfides | Multi Anvil | MA cell | Graphite | 68.613 | 0.1447545 | 14.5372 | 0.0259115 |  | 0.026232 | 0.186707 |  |  |  | 4.959535 | 4.00301 |  |  | 8.460085 | 1.061561 | [12 empty] | 1.7569 | 3.04673 | 1.916004 | 104.9056 | 98.40248 | 0.0005359273 | 0.003871689 | 0.001926055 |  | 0.01568866 | 0.007633421 | 0 | [15 empty] | 0.002815556 | 0.0005575172 |  | 0.01893038 |  |  |  | 0.001072535 | [13 empty] | 98.45551 | 71.6905 | 2.34845 | 0.017851 | 1.91443 |  | 18.4067 | 3.62388 | 0 |  |  |  |  | 0.005231 | 0 | 0.030774 |  |  | 0.023869 |  | 98.061685 | Secondary Run duration = "Superliq time"; Secondary T = Superliquidus T
NSA-11 | 1 | 0.57 | 1373.15 | 1573.15 | 4 | 0.3 |  |  |  |  | Fspar+Pyx+Metal+Sulfides | Non-endloaded PC | NaCl/Pyrex | Graphite | [32 empty] | 99.98832 | 0.002921667 | 0.004508333 | 0.006316444 |  | 0.06069611 | 0.006202667 | 0.0008871111 | [15 empty] | 0.005379667 | 0.000672 |  | 0.01984878 |  |  |  | 0.003674889 | [13 empty] | 100.0994 | [20 empty] | Secondary Run duration = "Superliq time"; Secondary T = Superliquidus T
NSA-12 | 1 | 5 | 1923.15 | 2123.15 | 4 | 0.1666667 | SiSiO2 | 0 |  | SiO2/Si Activity in Melt/Metal | Pyx+SiO2+Metal+Sulfides | Multi Anvil | MA cell | Graphite | [32 empty] | 100.16792 | 0.004956 | 0.006084 | 0.0015378 |  | 0.0168628 | 0.007803 | 0 | [15 empty] | 0.003779 | 0 |  | 0.017659 |  |  |  | 0.0023066 | [13 empty] | 100.2289082 | [20 empty] | Secondary Run duration = "Superliq time"; Secondary T = Superliquidus T
NSA-13 | 1 | 3 | 1673.15 | 1973.15 | 4 | 0.1666667 | SiSiO2 | -0.13 |  | SiO2/Si Activity in Melt/Metal | Melt+Pyx+SiO2+SiC+Metal+Sulfides | Multi Anvil | MA cell | Graphite | 69.02905 | 0.1294415 | 16.01755 | 0.0376845 |  | 0.126689 | 0.1803585 |  |  |  | 4.36967 | 3.65263 |  |  | 5.64305 | 0.4049165 | [12 empty] | 2.095435 | 1.37423 | 1.158124 | 101.9026 | 99.93283 | 0.005924737 | 0.01519253 | 0.01047 |  | 0.06389132 | 0.008940421 | 0.001116158 | [15 empty] | 0.009503053 | 0.001717789 |  | 0.02165005 |  |  |  | 0.003102421 | [13 empty] | 100.0743 | [19 empty] | 0 | Secondary Run duration = "Superliq time"; Secondary T = Superliquidus T
NSA-14 | 1 | 0.57 | 1473.15 | 1623.15 | 24 | 0.06666667 | IW | -6.57 |  | FeO/Fe Activity in Melt/Metal | Metl+Ol+SiC+Metal+Sulfides | Non-endloaded PC | NaCl/Pyrex | Graphite | 57.76155 | 0.05766117 | 14.63902 | 0.009248167 |  | 0.033404 | 0.09248183 |  |  |  | 8.862798 | 8.526168 |  |  | 7.999027 | 0.1828525 | [12 empty] | 2.15584 | 1.033091 | 1.00159 | 100.3515 | 101.0414125 | 0.002204875 | 0.001857125 | 0.0074315 |  | 0.019849875 | 0.0069875 | 0.0005045 | [15 empty] | 0.004834625 | 0.002077375 |  | 0.021667375 |  |  |  | 0.001779 | 0.01165775 | [12 empty] | 101.122264 | 14.63755 | 0.16163075 | 0.04358375 | 9.5471325 |  | 68.1596 | 0.6464125 | 1.34613475 |  |  |  |  | 0.05357475 | 0.0182145 | 0.02273225 |  |  | 0.02097 | 0 | 94.65753575 | Secondary Run duration = "Superliq time"; Secondary T = Superliquidus T
NSA-15 | 1 | 4 | 2023.15 | 2223.15 | 4 | 0.1666667 | IW | -7.05 |  | FeO/Fe Activity in Melt/Metal | Melt+Pyx+SiO2+SiC+Metal+Sulfides | Multi Anvil | MA cell | Graphite | 62.15362 | 0.2910992 | 12.18332 | 0.0542884 |  | 0.0375402 | 0.1408286 |  |  |  | 9.448278 | 5.994582 |  |  | 6.261656 | 0.666933 | [12 empty] | 2.483812 | 4.88978 | 2.999283 | 101.6065 | 101.727 | 0.01080367 | 0.001611167 | 0.0043905 |  | 0.01507567 | 0.01616983 | 0.0007976667 | [15 empty] | 0.006731667 | 0.000428 |  | 0.02056317 |  |  |  | 0.003201167 | 0.001813333 | [12 empty] | 101.8086 | 24.3295 | 0.099762 | 0.019975 | 2.9489 |  | 71.3789 | 0.217926 | 0.007159 |  |  |  |  | 0.088521 | 0.00345 | 0.020669 |  |  | 3.50314 | 0 | 102.617902 | Secondary Run duration = "Superliq time"; Secondary T = Superliquidus T
NSA-17 | 1 | 3 | 1973.15 | 2073.15 | 4 | 0.05833333 | IW | -5.75 |  | FeO/Fe Activity in Melt/Metal | Melt+SiC+Metal | Multi Anvil | MA cell | Graphite | 67.64202 | 0.04107273 | 11.77365 | 0.003642917 |  | 0.01940008 | 0.008771417 |  |  |  | 11.61875 | 4.127908 |  |  | 4.0351775 | 0.14054775 | [12 empty] | 0.47771325 | 1.3305275 | 0.7714222 | 100.4478 | 100.43972 | 0.0145322 | 0.0026222 | 0.0109294 |  | 0.0790556 | 0.0286592 | 0 | [15 empty] | 0.0049386 | 0.0001838 |  | 0.0182502 |  |  |  | 0.0033466 | 0.0011634 | [12 empty] | 100.6034012 | 74.782 | 0.982237 | 0.007885 | 2.95415 |  | 20.67 | 0.787508 | 0 |  |  |  |  | 0.019599 | 0 | 0.019661 |  |  | 0.018271 | 0 | 100.241311 | Secondary Run duration = "Superliq time"; Secondary T = Superliquidus T
NSA-18 | 1 | 5 | 273.15 | 2173.15 |  | 0.05833333 | IW | -6.79 |  | FeO/Fe Activity in Melt/Metal | Melt+SiC+Metal | Multi Anvil | MA cell | Graphite | 60.26615 | 0.3490447 | 14.80577 | 0.01692036 |  | 0.01830443 | 0.061814 |  |  |  | 13.62279 | 4.676682 |  |  | 5.858444 | 0.1162705 | [12 empty] | 0.8771627 | 1.297456 | 0.8450287 | 101.1218 | 100.303 | 0.07289357 | 0 | 0.001256143 |  | 0.01757429 | 0.006854 | 0 | [15 empty] | 0.002857429 | 0 |  | 0.022326 |  |  |  | 0.062929 | 0.001771 | [12 empty] | 100.4915 | 39.301 | 0.661869 | 0.015887 | 2.81184 |  | 54.3562 | 2.15993 | 0.015146 |  |  |  |  | 0.014097 | 0.020923 | 0.026593 |  |  | 0 | 0 | 99.383485 | Secondary Run duration = "Superliq time"; Secondary T = Superliquidus T
NSA-21 | 1 | 3 | 1873.15 | 2023.15 | 4 | 0.1666667 | IW | -6.34 |  | FeO/Fe Activity in Melt/Metal | Melt+Pyx+SiC+Metal | Multi Anvil | MA cell | Graphite | 66.10388 | 0.0779034 | 13.65056 | 0.012883 |  | 0.0231264 | 0.0181778 |  |  |  | 9.377972 | 4.95522 |  |  | 5.022474 | 0.175735 | [12 empty] | 0.6690156 | 1.60953 | 0.9537398 | 100.7427 | 100.9668 | 0.009211833 | 0.003383 | 0.003134167 |  | 0.01302 | 0.009974833 | 0 | [15 empty] | 0.002174167 | 0.0002956667 |  | 0.01900283 |  |  |  | 0.009882167 | 0.001412 | [12 empty] | 101.038324 | 27.4322 | 0.694782 | 0.487757 | 7.86774 |  | 60.2564 | 1.57252 | 0.013058 |  |  |  |  | 0.024987 | 0 | 0.021145 |  |  | 0.002213 | 0 | 98.372802 | Secondary Run duration = "Superliq time"; Secondary T = Superliquidus T
NSA-23 | 1 | 1.2 | 1573.15 |  | 21.7 |  | SiSiO2 | -0.21 |  | SiO2/Si Activity in Melt/Metal | Melt+Pyx+Metal+Sulfides | Non-endloaded PC | NaCl/Pyrex | Graphite | 58.73752 | 1.152709 | 16.49933 | 0.08303367 |  | 0.151002 | 0.2284298 |  |  |  | 8.615332 | 6.674787 |  |  | 7.801118 | 0.2535142 | [12 empty] | 1.615347 | 1.096507 |  |  | 101.0833 | 0 | 0.0001866667 | 0.003294 |  | 0.004223 | 0.003292167 | 0.0006911667 | [15 empty] | 0.004307167 | 0.0008398333 |  | 0.020875 |  |  |  | 0.000476 | 0.0048555 | [12 empty] | 101.1264
NSA-24 | 1 | 5 | 2023.15 | 2123.15 | 4 | 0.1666667 | SiSiO2 | 0 |  | SiO2/Si Activity in Melt/Metal | Pyx+SiO2+SiC+Metal+Sulfides | Multi Anvil | MA cell | Graphite | [30 empty] | 0 | 0 | 100.7367 | 0.0033157 | 0.0251012 | 0.005541 |  | 0.0367334 | 0.0088175 | 0.0108492 | [15 empty] | 0.0079029 | 0.0035986 |  | 0.022025 |  |  |  | 0.0201633 | 0.0027894 | [12 empty] | 100.8835372 | 77.4373 | 0.050904 | 0.019289 | 2.3523 |  | 20.4732 | 1.85771 | 0 |  |  |  |  | 0.008799 | 0 | 0.025103 |  |  | 0.099381 | 0 | 102.323986 | Secondary Run duration = "Superliq time"; Secondary T = Superliquidus T
NSA-25 | 1 | 1.2 | 1598.15 |  | 8 |  | IW | -6.86 |  | FeO/Fe Activity in Melt/Metal | Melt+Ol+Pyx+SiC+Metal | Non-endloaded PC | NaCl/Pyrex | Graphite | 58.00262 | 0.2225172 | 14.1239 | 0.03742179 |  | 0.03044418 | 0.4108388 |  |  |  | 12.34043 | 8.477509 |  |  | 6.315318 | 0.1894234 | [12 empty] | 1.518856 | 1.347304 | 1.014637 | 102.0019 | 100.39634 | 0.0046916 | 0.0022187 | 0.0017112 |  | 0.0079531 | 0.0032265 | 0.0006813 | [15 empty] | 0.0028666 | 0.0001168 |  | 0.0201925 |  |  |  | 0.0011099 | 0.0020849 | [12 empty] | 100.4431931 | 14.62257 | 0.252136 | 0.02627467 | 8.300227 |  | 73.52993 | 1.197003 | 0.005910333 |  |  |  |  | 0.05051833 | 0.010008 | 0.02638533 |  |  | 0.007521 | 0 | 98.02848
NSA-27 | 1 | 1.2 | 273.15 | 1673.15 |  | 4 | IW | -6.94 |  | FeO/Fe Activity in Melt/Metal | Melt+Ol+SiC+Metal | Non-endloaded PC | NaCl/Pyrex | Graphite | 62.44072 | 0.3045775 | 12.82819 | 0.04213555 |  | 0.03268 | 0.3966606 |  |  |  | 13.3501 | 5.216709 |  |  | 6.157167 | 0.2150515 | [12 empty] | 1.015786 | 1.246101 |  |  | 98.74664 | 0.0024 | 0.0003636667 | 0.001608 |  | 0.01275433 | 0.004236667 | 0 | [15 empty] | 0.001838667 | 0.0005513333 |  | 0.01634356 |  |  |  | 0.0006986667 | 0.003777556 | [12 empty] | 98.79122 | 13.8986 | 0.1872325 | 0.0113335 | 8.87022 |  | 72.7901 | 1.09756 | 0.008146 |  |  |  |  | 0 | 0 | 0.0351655 |  |  | 0.0139655 | 0 |  | Secondary Run duration = "Superliq time"; Secondary T = Superliquidus T
NSA-28 | 1 | 5 | 2123.15 | 2173.15 | 4 | 0.1666667 | SiSiO2 | 0 |  | SiO2/Si Activity in Melt/Metal | Melt+Pyx+SiO2+SiC+Metal+Sulfides | Multi Anvil | MA cell | Graphite | Too small for analysis | [31 empty] | 99.074075 | 0.003474667 | 0.0004599167 | 0.005004 |  | 0.0308005 | 0.009244083 | 0 | [15 empty] | 0.0043585 | 0.0008913333 |  | 0.01909458 |  |  |  | 0.07568175 | 0.006813417 | [12 empty] | 99.22989775 | 21.2734 | 2.96756 | 0.026545 | 4.06714 |  | 51.9243 | 1.76822 | 0.0246 |  |  |  |  | 0.074319 | 0.007605 | 0.025423 |  |  | 14.9025 | 0 |  | Secondary Run duration = "Superliq time"; Secondary T = Superliquidus T
NSA-29 | 1 | 2.5 | 273.15 | 1873.15 |  | 4 | IW | -6.33 |  | FeO/Fe Activity in Melt/Metal | Melt+Pyx+SiC+Metal | Multi Anvil | MA cell | Graphite | 62.94982 | 0.3166309 | 16.07946 | 0.05039469 |  | 0.04554644 | 0.3433417 |  |  |  | 9.927845 | 4.695554 |  |  | 5.701136 | 0.1742373 | [12 empty] | 0.7409991 | 1.505157 | 0.9179158 | 101.6122 | 99.3041625 | 0.005700875 | 0.005389 | 0.08712725 |  | 0.22998275 | 0.074881 | 0.00033575 | [15 empty] | 0.002175375 | 0.001634125 |  | 0.0178865 |  |  |  | 0.0058935 | 0.001804125 | [12 empty] | 99.73697275 | 22.7547 | 0.2824888 | 0.0179668 | 6.985028 |  | 67.11664 | 1.557972 | 0.002685 |  |  |  |  | 0.019943 | 0.005708 | 0.0222554 |  |  | 0.0068198 | 0 | 98.7722068 | Secondary Run duration = "Superliq time"; Secondary T = Superliquidus T
NSA-34 | 1 | 0.57 | 1573.15 |  | 4 |  | SiSiO2 | -0.21 |  | SiO2/Si Activity in Melt/Metal | Melt+Ol+Metal+Sulfides | Non-endloaded PC | NaCl/Pyrex | Graphite | 57.77192 | 1.326157 | 15.84268 | 0.164513 |  | 0.2437692 | 0.281651 |  |  |  | 10.25408 | 6.342342 |  |  | 7.430042 | 0.2382352 | [12 empty] | 1.0203435 | 0.9457638 | 0.7019014 | 101.1596 | 101.0964 | 0.002723385 | 0.01456985 | 0.001812615 |  | 0.01272685 | 0.004755846 | 0.003580923 | [15 empty] | 0.01808677 | 0.01965769 |  | 0.02032008 |  |  |  | 0.004471154 | 0.069537 | [12 empty] | 101.2687 | [19 empty] | 0
NSA-36 | 1 | 2.5 | 1723.15 |  | 4 |  | IW | -5.66 |  | FeO/Fe Activity in Melt/Metal | Melt+Pyx+SiO2+Metal+Sulfide | Multi Anvil | MA cell | Graphite | 66.0073 | 0.1409222 | 14.07907 | 0.04643017 |  | 0.1705673 | 0.2076812 |  |  |  | 5.865813 | 4.066623 |  |  | 7.556115 | 0.5071743 | [12 empty] | 1.830743 | 1.976435 | 1.398798 | 101.0561 | 100.3705 | 0.003502833 | 0.02241775 | 0.008118917 |  | 0.04060358 | 0.00725725 | 0.000286 | [15 empty] | 0.00467075 | 0.0004876667 |  | 0.01943133 |  |  |  | 0.004169583 | 0.002046583 | [12 empty] | 100.4835 | 6.85104 | 0.098379 | 0.08309 | 0.476223 |  | 88.4445 | 0.066517 | 0.003545 |  |  |  |  | 0.049713 | 0 | 0.031481 |  |  | 1.06342 | 0 | 97.167908
NSA-64 | 1 | 1 | 273.15 | 1698.15 |  | 4 | SiSiO2 | -0.27 |  | SiO2/Si Activity in Melt/Metal | Melt+Metal | Non-endloaded PC | NaCl/Pyrex | Graphite | 56.80559 | 1.137552 | 11.58019 | 0.1195733 |  | 0.05892589 | 0.5131229 |  |  |  | 16.60613 | 5.876743 |  |  | 5.009617 | 0.1667968 | [12 empty] | 1.398271 | 1.309716 | 0.968688 | 99.61354 | [44 empty] | 0 | [19 empty] | 0 | Secondary Run duration = "Superliq time"; Secondary T = Superliquidus T
NSA-65 | 1 | 1.7 | 1653.15 | 1723.15 | 24 | 0.3 | SiSiO2 | -0.21 |  | SiO2/Si Activity in Melt/Metal | Melt+Pyx+Metal+Sulfide | Non-endloaded PC | NaCl/Pyrex | Graphite | 63.50711 | 0.9443635 | 11.67092 | 0.08107745 |  | 0.1839306 | 0.3682165 |  |  |  | 10.89225 | 6.715223 |  |  | 3.77373 | 0.2506406 | [12 empty] | 1.428283 | 0.9243226 | 0.7832239 | 99.95684 | [44 empty] | 0 | [19 empty] | 0 | Secondary Run duration = "Superliq time"; Secondary T = Superliquidus T
NSA-66 | 1 | 1.7 | 1633.15 | 1723.15 | 4 | 1 | SiSiO2 | -0.24 |  | SiO2/Si Activity in Melt/Metal | Melt+Pyx+Metal+Sulfide | Non-endloaded PC | NaCl/Pyrex | Graphite | 58.70705 | 1.343545 | 14.13309 | 0.1856877 |  | 0.2204766 | 0.4742499 |  |  |  | 10.8747 | 6.042634 |  |  | 6.917588 | 0.2035923 | [12 empty] | 1.582646 | 0.6477247 | 0.6800762 | 100.6529 | [44 empty] | 0 | [19 empty] | 0 | Secondary Run duration = "Superliq time"; Secondary T = Superliquidus T
NSA-70 | 1 | 1.7 | 1753.15 |  | 4 |  | SiSiO2 | -0.22 |  | SiO2/Si Activity in Melt/Metal | Melt+Metal+Sulfide | Non-endloaded PC | NaCl/Pyrex | Graphite | 59.99 | 0.35 | 13.02 | 0.02 |  | 0.02 | 0.41 |  |  |  | 13.74 | 0.19 |  |  | 4.86 | 0.19 | [12 empty] | 1.12 | 1.45 | 0.9758932 | 94.38411 | [44 empty] | 0 | [19 empty] | 0
NSA-71 | 1 | 1.7 | 1723.15 |  | 4 |  | IW | -5.29 |  | FeO/Fe Activity in Melt/Metal | Melt+Pyx+Metal | Non-endloaded PC | NaCl/Pyrex | Graphite | 56.33 | 1.22 | 13.83 | 0.23 |  | 0.17 | 0.56 |  |  |  | 13.87 | 6.1 |  |  | 4.82 | NA | [12 empty] | 1.43 | 1.42 | 1.030855 | 98.94915 | [44 empty] | 0 | 19.19 | 0.17 | 0.01 | 5.53 |  | 70.7 | 1.33 | 0 |  |  |  |  | 0.01 | 0 | 0.02 |  |  | 0.01 | NA | 96.97
MKX2 | 2 | 2.5 | 2023 |  | 2 |  | IW | -2.75 |  | Mw-Met | Metal+Mw+Ol+Melt | End-loaded PC | BaCO3 | MgO | 35.15 | 0.44 | 9.66 | 0.031 |  | 3.76 | 0.887 | 0.026 |  | 0.031 | 37.21 | 9.35 |  |  | 1.56 | 0.21 | [5 empty] | 1.41 | 0.144 |  | 0.073 |  |  |  |  | 0.21 | 0.1 | 100.052 | 0.01 |  |  | 0.002 | 10.13 | 78.91 | 0.011 |  | 2.25 | 2.21 |  |  |  | 3.13 | [16 empty] | 2.57 | [13 empty] | 99.223 | [19 empty] | 0
MKX1 | 2 | 2.5 | 2023 |  | 2 |  | IW | -4.59 |  | Mw-Met | Metal+Mw+Ol+Melt | End-loaded PC | BaCO3 | MgO | 35.2 | 0.47 | 9.23 | 0.019 |  | 0.58 | 0.93 | 0.015 |  | 0.022 | 39.21 | 10.1 |  |  | 1.58 | 0.22 | [5 empty] | 1.38 | 0.036 |  | 0.066 |  |  |  |  | 0.99 | 0.49 | 99.558 | 0.37 |  |  | 0.15 | 8.77 | 80.54 | 0.27 |  | 1.92 | 1.91 |  |  |  | 2.55 | [16 empty] | 2.41 | [13 empty] | 98.89 | [19 empty] | 0
MK15 | 2 | 2.5 | 2023 |  | 2 |  | IW | -5.23 |  | Mw-Met | Metal+Mw+Ol+Melt | End-loaded PC | BaCO3 | MgO | 37.46 | 0.34 | 8.76 | 0.01 |  | 0.36 | 0.59 | 0.004 |  | 0.014 | 36.61 | 9.97 |  |  | 3.24 | 0.24 | [5 empty] | 1.25 | 0.006 |  | 0.024 |  |  |  |  | 0.04 | 0.02 | 98.898 | 1.69 |  |  | 0.15 | 7.98 | 80.55 | 0.41 |  | 2 | 2.01 |  |  |  | 2.84 | 0.06 | [15 empty] | 0.014 | [13 empty] | 97.704 | [19 empty] | 0
MK12a | 2 | 2.5 | 2023 |  | 2 |  | IW | -6.54 |  | Mw-Met | Metal+Mw+Ol+Melt | End-loaded PC | BaCO3 | MgO | 36.8 | 0.34 | 9.13 | 0.004 |  | 0.14 | 0.55 | 0.007 |  | 0.009 | 34.14 | 13.59 |  |  | 2.57 | 0.32 | [5 empty] | 0.54 | 0.02 |  | 0.04 |  |  |  |  | 1.8 | 0.9 | 99.1 | 7.86 |  |  | 0.26 | 3.19 | 76.34 | 1.17 |  | 2.6 | 2.64 |  |  |  | 4.1 | 1.01 | [15 empty] | 0.13 | [13 empty] | 99.3 | [19 empty] | 0
MKX | 2 | 2.5 | 2023 |  | 2 |  | IW | -6.53 |  | Mw-Met | Metal+Mw+Ol+Melt | End-loaded PC | BaCO3 | MgO | 38.44 | 0.32 | 7.23 | 0.01 |  | 0.077 | 0.38 | 0.016 |  | 0.025 | 42.76 | 8.66 |  |  | 1.88 | 0.25 | [5 empty] | 0.27 | 0.037 |  | 0.053 |  |  |  |  | 0.98 | 0.49 | 100.898 | 8.08 |  |  | 1.31 | 8.45 | 72.44 | 1.31 |  | 2.19 | 2.11 |  |  |  | 3.52 | 0.78 | [15 empty] | 0.117 | [13 empty] | 100.307 | [19 empty] | 0
MKX3 | 2 | 2.5 | 2023 |  | 2 |  | IW | -6.67 |  | Mw-Met | Metal+Mw+Ol+Melt | End-loaded PC | BaCO3 | MgO | 41.14 | 0.04 | 13.99 | 0.01 |  | 0.038 | 0.04 | 0.018 |  | 0.018 | 29.88 | 12.68 |  |  | 2.01 | 0.29 | [5 empty] | 0.037 | 0.048 |  | 0.035 |  |  |  |  | 0.72 | 0.36 | 100.634 | 24.39 |  |  | 0.21 | 8 | 56.65 | 1.76 |  | 1.97 | 1.66 |  |  |  | 2.52 | 0.4 | [15 empty] | 0.016 | [13 empty] | 97.576 | [19 empty] | 0
1558 | 3 | 9 | 2273 |  | 0.2666667 |  | IW | -2.08 |  | Mw-Met | Metal+Mw*+Melt | Multi Anvil | MA cell | MgO | [30 empty] | 0 | 0 | 0.14 | [43 empty] | 0.14 | [19 empty] | 0 | *No silicate reported, but fO2 was computed using Fe activities in metal and FeO activities in magnesiowustite assuming ideality in both phases; overlap with ref 14 (Gessman et al 1999)
1358 | 3 | 9 | 2273 |  | 0.2666667 |  | IW | -2.7 |  | Mw-Met | Metal+Mw*+Melt | Multi Anvil | MA cell | MgO | [30 empty] | 0 | 0 | 0.44 | [43 empty] | 0.44 | [19 empty] | 0 | *No silicate reported, but fO2 was computed using Fe activities in metal and FeO activities in magnesiowustite assuming ideality in both phases; overlap with ref 14 (Gessman et al 1999)
1483 | 4 | 9 | 2273 |  | 0.1666667 |  | IW | -2.92 |  | Mw-Met | Metal+Mw*+Melt | Multi Anvil | MA cell | MgO | [30 empty] | 0 | 0 | 0.39 | [43 empty] | 0.39 | [19 empty] | 0 | *No silicate reported, but fO2 was computed using Fe activities in metal and FeO activities in magnesiowustite assuming ideality in both phases; overlap with ref 14 (Gessman et al 1999)
1500 | 4 | 9 | 2273 |  | 0.1666667 |  | IW | -4.16 |  | Mw-Met | Metal+Mw*+Melt | Multi Anvil | MA cell | MgO | [30 empty] | 0 | 0 | 5.79 | [43 empty] | 5.79 | [19 empty] | 0 | *No silicate reported, but fO2 was computed using Fe activities in metal and FeO activities in magnesiowustite assuming ideality in both phases; overlap with ref 14 (Gessman et al 1999)
1194 | 4 | 9 | 2473 |  | 0.2666667 |  | IW | -1.26 |  | Mw-Met | Metal+Mw* | Multi Anvil | MA cell | MgO | [30 empty] | 0 | 0 | 0.05 | [43 empty] | 0.05 | [19 empty] | 0 | *No silicate reported, but fO2 was computed using Fe activities in metal and FeO activities in magnesiowustite assuming ideality in both phases; overlap with ref 14 (Gessman et al 1999)
1371 | 4 | 9 | 2473 |  | 0.06666667 |  | IW | -1.39 |  | Mw-Met | Metal+Mw* | Multi Anvil | MA cell | MgO | [30 empty] | 0 | 0 | 0.07 | [43 empty] | 0.07 | [19 empty] | 0 | *No silicate reported, but fO2 was computed using Fe activities in metal and FeO activities in magnesiowustite assuming ideality in both phases; overlap with ref 14 (Gessman et al 1999)
1352 | 4 | 9 | 2473 |  | 0.2666667 |  | IW | -1.5 |  | Mw-Met | Metal+Mw* | Multi Anvil | MA cell | MgO | [30 empty] | 0 | 0 | 0.07 | [43 empty] | 0.07 | [19 empty] | 0 | *No silicate reported, but fO2 was computed using Fe activities in metal and FeO activities in magnesiowustite assuming ideality in both phases; overlap with ref 14 (Gessman et al 1999)
1210 | 4 | 9 | 2473 |  | 0.2666667 |  | IW | -1.47 |  | Mw-Met | Metal+Mw*+Melt | Multi Anvil | MA cell | MgO | [30 empty] | 0 | 0 | 0.07 | [43 empty] | 0.07 | [19 empty] | 0 | *No silicate reported, but fO2 was computed using Fe activities in metal and FeO activities in magnesiowustite assuming ideality in both phases; overlap with ref 14 (Gessman et al 1999)
1383 | 4 | 9 | 2473 |  | 0.1333333 |  | IW | -1.47 |  | Mw-Met | Metal+Mw* | Multi Anvil | MA cell | MgO | [30 empty] | 0 | 0 | 0.08 | [43 empty] | 0.08 | [19 empty] | 0 | *No silicate reported, but fO2 was computed using Fe activities in metal and FeO activities in magnesiowustite assuming ideality in both phases; overlap with ref 14 (Gessman et al 1999)
1186 | 3 | 9 | 2473 |  | 0.2666667 |  | IW | -2.06 |  | Mw-Met | Metal+Mw*+Melt | Multi Anvil | MA cell | MgO | [30 empty] | 0 | 0 | 0.13 | [43 empty] | 0.13 | [19 empty] | 0 | *No silicate reported, but fO2 was computed using Fe activities in metal and FeO activities in magnesiowustite assuming ideality in both phases; overlap with ref 14 (Gessman et al 1999)
1200 | 3 | 9 | 2473 |  | 0.2666667 |  | IW | -2.7 |  | Mw-Met | Metal+Mw*+Melt | Multi Anvil | MA cell | MgO | [30 empty] | 0 | 0 | 0.86 | [43 empty] | 0.86 | [19 empty] | 0 | *No silicate reported, but fO2 was computed using Fe activities in metal and FeO activities in magnesiowustite assuming ideality in both phases; overlap with ref 14 (Gessman et al 1999)
1218 | 4 | 9 | 2473 |  | 0.2666667 |  | IW | -2.84 |  | Mw-Met | Metal+Mw*+Melt | Multi Anvil | MA cell | MgO | [30 empty] | 0 | 0 | 0.91 | [43 empty] | 0.91 | [19 empty] | 0 | *No silicate reported, but fO2 was computed using Fe activities in metal and FeO activities in magnesiowustite assuming ideality in both phases; overlap with ref 14 (Gessman et al 1999)
1203 | 4 | 9 | 2473 |  | 0.2666667 |  | IW | -3.58 |  | Mw-Met | Metal+Mw*+Melt | Multi Anvil | MA cell | MgO | [30 empty] | 0 | 0 | 3.95 | [43 empty] | 3.95 | [19 empty] | 0 | *No silicate reported, but fO2 was computed using Fe activities in metal and FeO activities in magnesiowustite assuming ideality in both phases; overlap with ref 14 (Gessman et al 1999)
1316 | 4 | 9 | 2473 |  | 0.2666667 |  | IW | -3.55 |  | Mw-Met | Metal+Mw*+Melt | Multi Anvil | MA cell | MgO | [30 empty] | 0 | 0 | 4.52 | [43 empty] | 4.52 | [19 empty] | 0 | *No silicate reported, but fO2 was computed using Fe activities in metal and FeO activities in magnesiowustite assuming ideality in both phases; overlap with ref 14 (Gessman et al 1999)
1273 | 4 | 18 | 2473 |  | 0.1166667 |  | IW | -2.32 |  | Mw-Met | Metal+Mw*+Melt | Multi Anvil | MA cell | MgO | [30 empty] | 0 | 0 | 0.52 | [43 empty] | 0.52 | [19 empty] | 0 | *No silicate reported, but fO2 was computed using Fe activities in metal and FeO activities in magnesiowustite assuming ideality in both phases; overlap with ref 14 (Gessman et al 1999)
1334 | 4 | 18 | 2473 |  | 0.1666667 |  | IW | -2.87 |  | Mw-Met | Metal+Mw* | Multi Anvil | MA cell | MgO | [30 empty] | 0 | 0 | 1.21 | [43 empty] | 1.21 | [19 empty] | 0 | *No silicate reported, but fO2 was computed using Fe activities in metal and FeO activities in magnesiowustite assuming ideality in both phases; overlap with ref 14 (Gessman et al 1999)
1275 | 4 | 18 | 2473 |  | 0.25 |  | IW | -2.08 |  | Mw-Met | Metal+Mw* | Multi Anvil | MA cell | MgO | [30 empty] | 0 | 0 | 0.38 | [43 empty] | 0.38 | [19 empty] | 0 | *No silicate reported, but fO2 was computed using Fe activities in metal and FeO activities in magnesiowustite assuming ideality in both phases; overlap with ref 14 (Gessman et al 1999)
1285 | 4 | 18 | 2473 |  | 0.2666667 |  | IW | -1.12 |  | Mw-Met | Metal+Mw* | Multi Anvil | MA cell | MgO | [30 empty] | 0 | 0 | 0.07 | [43 empty] | 0.07 | [19 empty] | 0 | *No silicate reported, but fO2 was computed using Fe activities in metal and FeO activities in magnesiowustite assuming ideality in both phases; overlap with ref 14 (Gessman et al 1999)
1320 | 4 | 18 | 2473 |  | 0.1666667 |  | IW | -3.14 |  | Mw-Met | Metal+Mw* | Multi Anvil | MA cell | MgO | [30 empty] | 0 | 0 | 3.49 | [43 empty] | 3.49 | [19 empty] | 0 | *No silicate reported, but fO2 was computed using Fe activities in metal and FeO activities in magnesiowustite assuming ideality in both phases; overlap with ref 14 (Gessman et al 1999)
1520 | 4 | 5 | 2273 |  | 0.1666667 |  | IW | -3.92 |  | Mw-Met | Metal+Mw*+Melt | Multi Anvil | MA cell | MgO | [30 empty] | 0 | 0 | 3.34 | [43 empty] | 3.34 | [19 empty] | 0 | *No silicate reported, but fO2 was computed using Fe activities in metal and FeO activities in magnesiowustite assuming ideality in both phases; overlap with ref 14 (Gessman et al 1999)
1484 | 4 | 9 | 2073 |  | 0.1666667 |  | IW | -2.76 |  | Mw-Met | Metal+Mw*+Ol+Melt | Multi Anvil | MA cell | MgO | [30 empty] | 0 | 0 | 0.61 | [43 empty] | 0.61 | [19 empty] | 0 | *No silicate reported, but fO2 was computed using Fe activities in metal and FeO activities in magnesiowustite assuming ideality in both phases; overlap with ref 14 (Gessman et al 1999)
1460 | 4 | 14 | 2473 |  | 0.1666667 |  | IW | -3.93 |  | Mw-Met | Metal+Mw*+Ol+Melt | Multi Anvil | MA cell | MgO | [30 empty] | 0 | 0 | 4.65 | [43 empty] | 4.65 | [19 empty] | 0 | *No silicate reported, but fO2 was computed using Fe activities in metal and FeO activities in magnesiowustite assuming ideality in both phases; overlap with ref 14 (Gessman et al 1999)
1337 | 4 | 23 | 2473 |  | 0.06666667 |  | IW | -2.97 |  | Mw-Met | Metal+Mw*+Melt | Multi Anvil | MA cell | MgO | [30 empty] | 0 | 0 | 3.88 | [43 empty] | 3.88 | [19 empty] | 0 | *No silicate reported, but fO2 was computed using Fe activities in metal and FeO activities in magnesiowustite assuming ideality in both phases; overlap with ref 14 (Gessman et al 1999)
1418 | 3 | 9 | 2173 |  | 0.2666667 |  | IW | -3.35 |  | Mw-Met | Metal+Mw*+Ol | Multi Anvil | MA cell | MgO | [30 empty] | 0 | 0 | 0.54 | [43 empty] | 0.54 | [19 empty] | 0 | *No silicate reported, but fO2 was computed using Fe activities in metal and FeO activities in magnesiowustite assuming ideality in both phases; overlap with ref 14 (Gessman et al 1999)
1457 | 3 | 9 | 2373 |  | 0.1666667 |  | IW | -2.71 |  | Mw-Met | Metal+Mw*+Melt | Multi Anvil | MA cell | MgO | [30 empty] | 0 | 0 | 0.69 | [43 empty] | 0.69 | [19 empty] | 0 | *No silicate reported, but fO2 was computed using Fe activities in metal and FeO activities in magnesiowustite assuming ideality in both phases; overlap with ref 14 (Gessman et al 1999)
1547 | 3 | 9 | 2573 |  | 0.15 |  | IW | -2.26 |  | Mw-Met | Metal+Mw*+Melt | Multi Anvil | MA cell | MgO | [30 empty] | 0 | 0 | 0.21 | [43 empty] | 0.21 | [19 empty] | 0 | *No silicate reported, but fO2 was computed using Fe activities in metal and FeO activities in magnesiowustite assuming ideality in both phases; overlap with ref 14 (Gessman et al 1999)
1312 | 3 | 9 | 2673 |  | 0.2 |  | IW | -1.9 |  | Mw-Met | Metal+Mw*+Melt | Multi Anvil | MA cell | MgO | [30 empty] | 0 | 0 | 0.06 | [43 empty] | 0.06 | [19 empty] | 0 | *No silicate reported, but fO2 was computed using Fe activities in metal and FeO activities in magnesiowustite assuming ideality in both phases; overlap with ref 14 (Gessman et al 1999)
1554 | 3 | 9 | 2073 |  | 1.25 |  | IW | -1.92 |  | Mw-Met | Metal+Mw* | Multi Anvil | MA cell | MgO | [30 empty] | 0 | 0 | 0.05 | [43 empty] | 0.05 | [19 empty] | 0 | *No silicate reported, but fO2 was computed using Fe activities in metal and FeO activities in magnesiowustite assuming ideality in both phases; overlap with ref 14 (Gessman et al 1999)
1549 | 3 | 9 | 2173 |  | 0.2333333 |  | IW | -1.83 |  | Mw-Met | Metal+Mw*+Melt | Multi Anvil | MA cell | MgO | [30 empty] | 0 | 0 | 0.07 | [43 empty] | 0.07 | [19 empty] | 0 | *No silicate reported, but fO2 was computed using Fe activities in metal and FeO activities in magnesiowustite assuming ideality in both phases; overlap with ref 14 (Gessman et al 1999)
HT FeC | 5 | 2 | 3000 |  | 0.025 |  |  |  |  | Melt-Met* |  | End-loaded PC |  | Graphite | 40.4094 |  |  | 0.2776923 | 0.3824971 | 7.127108 | 0.8134729 |  |  |  | 51.66843 | [9 empty] | 0.5865149 | [9 empty] | 0 | 101.2651 |  |  |  | 0.46 |  | 90.08 | 0.04 |  | 0.83 | 1.24 |  | 0.01 |  | 0.99 | [8 empty] | 0.19 | [21 empty] | 93.84 | [19 empty] | 0
HT60 | 5 | 2 | 3000 |  | 0.025 |  |  |  |  | Melt-Met* |  | End-loaded PC |  | Graphite | 46.29219 |  |  | 0.1023077 | 0.1324028 | 2.45718 | 0.5939643 |  |  |  | 49.9771 | [9 empty] | 0.2002734 | [9 empty] | 0 | 99.75542 | 0.12 |  |  | 0.56 |  | 90.8 | 0.24 |  | 0.71 | 1.12 |  | 0.55 |  | 1.39 | [8 empty] | 0.53 | [21 empty] | 96.02 | [19 empty] | 0
HT8020c | 5 | 2 | 3000 |  | 0.025 |  |  |  |  | Melt-Met* |  | End-loaded PC |  | Graphite | 45.92853 |  |  | 0.1461538 | 0.1618257 | 2.444315 | 0.8780342 |  |  |  | 51.61869 | [9 empty] | 0.3004101 | [9 empty] | 0 | 101.478 | 0.06 |  |  | 0.87 |  | 89.89 | 0.36 |  | 0.81 | 1.12 |  | 0.65 |  | 1.46 | [8 empty] | 0.78 | [21 empty] | 96 | [19 empty] | 0
HT70 | 5 | 2 | 3000 |  | 0.025 |  |  |  |  | Melt-Met* |  | End-loaded PC |  | Graphite | 47.51153 |  |  |  | 0.01471143 | 0.3602149 | 0.2453331 |  |  |  | 52.1493 | [9 empty] | 0.02861048 | [9 empty] | 0 | 100.3097 | 2.67 |  |  | 0.62 |  | 88.31 | 0.68 |  | 0.52 | 0.8 |  | 0.72 |  | 2.23 | [8 empty] | 0.62 | [21 empty] | 97.17 | [19 empty] | 0
HT30 | 5 | 2 | 3000 |  | 0.025 |  |  |  |  | Melt-Met* |  | End-loaded PC |  | Graphite | 42.63417 |  |  |  |  | 0.2701611 | 0.06456134 |  |  |  | 58.35084 | [19 empty] | 0 | 101.3197 | 3.75 |  |  | 0.59 |  | 85.9 | 0.48 |  | 0.66 | 0.87 |  | 0.7 |  | 1.66 | [8 empty] | 0.52 | [21 empty] | 95.13 | [19 empty] | 0
HT40 | 5 | 2 | 3000 |  | 0.025 |  |  |  |  | Melt-Met* |  | End-loaded PC |  | Graphite | 48.85922 |  |  |  |  | 0.2315667 | 0.1807718 |  |  |  | 52.06639 | [19 empty] | 0 | 101.338 | 11.62 |  |  | 0.87 |  | 78.9 | 1.12 |  | 0.92 | 1.22 |  | 0.49 |  | 1.36 | [8 empty] | 0.6 | [21 empty] | 97.1 | [19 empty] | 0
LT11 | 5 | 2 | 2173 |  | 0.3333333 |  |  |  |  | Melt-Met* |  | End-loaded PC |  | Graphite | 41.94962 |  |  | 0.1461538 | 0.2353828 | 5.519006 | 0.6068766 |  |  |  | 52.91206 | [9 empty] | 0.1287472 | [9 empty] | 0 | 101.4978 |  |  |  | 0.31 |  | 89.76 | 0.03 |  | 0.88 | 1.26 |  | 0.01 |  | 1.25 | [8 empty] | 0.09 | [21 empty] | 93.59 | [19 empty] | 0
LT21 | 5 | 2 | 2173 |  | 0.3333333 |  |  |  |  | Melt-Met* |  | End-loaded PC |  | Graphite | 47.46875 |  |  | 0.07307692 | 0.10298 | 2.058371 | 0.8909465 |  |  |  | 50.24241 | [9 empty] | 0.3004101 | [9 empty] | 0 | 101.1369 | 0.02 |  |  | 0.49 |  | 88.59 | 0.15 |  | 0.7 | 1.01 |  | 0.46 |  | 1.17 | [8 empty] | 0.44 | [21 empty] | 93.03 | [19 empty] | 0
LT20 | 5 | 2 | 2173 |  | 0.3333333 |  |  |  |  | Melt-Met* |  | End-loaded PC |  | Graphite | 50.48501 |  |  |  |  | 0.2058371 | 0.2969822 |  |  |  | 50.09318 | [19 empty] | 0 | 101.081 | 5.36 |  |  | 0.48 |  | 85.57 | 0.62 |  | 0.61 | 0.92 |  | 0.54 |  | 1.03 | [8 empty] | 0.42 | [21 empty] | 95.55 | [19 empty] | 0
LT30 | 5 | 2 | 2173 |  | 0.3333333 |  |  |  |  | Melt-Met* |  | End-loaded PC |  | Graphite | 53.39432 |  |  | 0.02923077 |  | 0.1929722 | 0.3098944 |  |  |  | 46.85975 | [19 empty] | 0 | 100.7862 | 5.72 |  |  | 0.47 |  | 85.02 | 0.63 |  | 0.62 | 1.13 |  | 0.52 |  | 1.08 | [8 empty] | 0.39 | [21 empty] | 95.58 | [19 empty] | 0
LT40 | 5 | 2 | 2173 |  | 0.3333333 |  |  |  |  | Melt-Met* |  | End-loaded PC |  | Graphite | 50.27109 |  |  |  |  | 0.141513 | 0.3615435 |  |  |  | 48.60083 | [19 empty] | 0 | 99.37498 | 8.57 |  |  | 1.2 |  | 80.11 | 1.39 |  | 1.14 | 1.58 |  | 0.62 |  | 1.58 | [8 empty] | 0.84 | [21 empty] | 97.03 | [19 empty] | 0
s2266 | 5 | 25 | 3000 |  | 0.025 |  |  |  |  | Melt-Met* |  | Multi Anvil | MA cell | MgO | 46.93395 |  |  | 0.5553846 | 1.088645 | 7.474458 | 1.53656 | 0.02543017 |  | 0.01272619 | 38.53576 | [9 empty] | 3.333121 | [9 empty] | 0 | 99.49604 | 1.6 |  |  | 0.59 |  | 91.03 | 0.48 |  | 1.23 | 1.43 |  | 0.38 |  | 1.81 | [8 empty] | 0.23 | [21 empty] | 98.78 | [19 empty] | 0
s2265 | 5 | 25 | 3000 |  | 0.025 |  |  |  |  | Melt-Met* |  | Multi Anvil | MA cell | MgO | 46.74142 |  |  | 0.9646154 | 1.559411 | 7.422999 | 2.427506 | 0.02543017 |  | 0.01272619 | 36.36357 | [9 empty] | 3.361732 | [9 empty] | 0 | 98.87941 | 0.94 |  |  | 0.63 |  | 90.78 | 0.47 |  | 1.39 | 1.55 |  | 0.31 |  | 2.18 | [8 empty] | 0.24 | [21 empty] | 98.49 | [19 empty] | 0
R3 | 5 | 2 | 2473 |  | 0.3333333 |  |  |  |  | Melt-Met* |  | End-loaded PC |  | Graphite | 51.59739 | 1.284727 | 15.19196 | 0.1753846 | 0.1618257 | 1.813939 | 1.433262 |  |  |  | 13.76277 | 7.177904 |  |  | 7.009482 | [5 empty] | 0.1573577 | [9 empty] | 0 | 99.76601 | 0.28 |  |  | 1.12 |  | 85.34 | 0.31 |  | 1.2 | 1.58 |  | 0.9 |  | 2.24 | [8 empty] | 0.95 | [21 empty] | 93.92 | [19 empty] | 0
2000Co | 5 | 2 | 2273 |  | 0.3333333 |  |  |  |  | Melt-Met* |  | End-loaded PC |  | Graphite | 40.58054 |  |  |  |  | 6.046464 |  | 0.8646258 |  |  | 52.39803 | [19 empty] | 0 | 99.88965 | [5 empty] | 50.65 |  |  | 44.72 | [35 empty] | 95.37 | [19 empty] | 0
2700Co | 5 | 2 | 3000 |  | 0.025 |  |  |  |  | Melt-Met* |  | End-loaded PC |  | Graphite | 41.2223 |  |  |  |  | 5.004414 |  | 0.8137655 |  |  | 52.81257 | [19 empty] | 0 | 99.85304 | [5 empty] | 51.13 |  |  | 47.84 | [35 empty] | 98.97 | [19 empty] | 0
2000Ni | 5 | 2 | 2273 |  | 0.3333333 |  |  |  |  | Melt-Met* |  | End-loaded PC |  | Graphite | 40.60193 |  |  |  |  | 6.689705 |  |  |  | 0.2163452 | 51.03833 | [19 empty] | 0 | 98.54631 | [5 empty] | 48.11 |  |  |  | 48.2 | [34 empty] | 96.31 | [19 empty] | 0
2700Ni | 5 | 2 | 3000 |  | 0.025 |  |  |  |  | Melt-Met* |  | End-loaded PC |  | Graphite | 41.45761 |  |  |  |  | 2.843124 |  |  |  | 0.2290714 | 55.20032 | [19 empty] | 0 | 99.73013 | [5 empty] | 52.75 |  |  |  | 44.75 | [34 empty] | 97.5 | [19 empty] | 0
LRMS 1 | 6 | 2.85 | 2233 |  | 0.5 |  | IW | -4.29 |  | Melt-Met (non-ideal) | melt+metal+olivine+Ferropericlase | End-loaded PC | Other (see notes) | MgO | 48.63 |  | 6.66 |  |  | 0.53 |  |  |  |  | 35.76 | 7.57 | [18 empty] | 0 | 99.15 | 5.2 |  |  |  |  | 86.81 |  |  |  | 5.92 | [5 empty] | 2.54 | [28 empty] | 100.47 | [19 empty] | 0 | talc+silica
LRMS 2 | 6 | 2.85 | 2233 |  | 0.5 |  | IW | -2.45 |  | Melt-Met (non-ideal) | melt+metal+olivine+Ferropericlase | End-loaded PC | Other (see notes) | MgO | 46.95 |  | 7.54 |  |  | 5.41 |  |  |  |  | 30.44 | 8.53 | [18 empty] | 0 | 98.87 | 0.06 |  |  |  |  | 92.65 |  |  |  | 4.75 | [5 empty] | 2.51 | [28 empty] | 99.97 | [19 empty] | 0 | talc+silica
LRMS 3 | 6 | 2.85 | 2233 |  | 0.5 |  | IW | -1.77 |  | Melt-Met (non-ideal) | melt+metal+olivine+Ferropericlase | End-loaded PC | Other (see notes) | MgO | 39.69 |  | 11.16 |  |  | 9.53 |  |  |  |  | 25.34 | 12.3 | [18 empty] | 0 | 98.02 | [5 empty] | 90.71 |  |  |  | 5.71 | [5 empty] | 3.68 | [28 empty] | 100.1 | [19 empty] | 0 | talc+silica
LRMS 5 | 6 | 2.85 | 2233 |  | 0.5 |  | IW | -4.23 |  | Melt-Met (non-ideal) | melt+metal+olivine+Ferropericlase | End-loaded PC | Other (see notes) | MgO | 48.37 |  | 7.7 |  |  | 0.61 |  |  |  |  | 33.3 | 8.73 | [18 empty] | 0 | 98.71 | 4.78 |  |  |  |  | 90.29 |  |  |  | 3.68 | [5 empty] | 0.81 | [28 empty] | 99.56 | [19 empty] | 0 | talc+silica
LRMS 6 | 6 | 2.85 | 2233 |  | 0.5 |  | IW | -4.23 |  | Melt-Met (non-ideal) | melt+metal+olivine+Ferropericlase | End-loaded PC | Other (see notes) | MgO | 41.53 |  | 8.84 |  |  | 0.4 |  |  |  |  | 36.77 | 10.3 | [18 empty] | 0 | 97.84 | 3.85 |  |  |  |  | 90.75 |  |  |  | 5.11 | [11 empty] | 0.9 | [22 empty] | 100.61 | [19 empty] | 0 | talc+silica
LRMS 7 | 6 | 2.85 | 2233 |  | 0.5 |  | IW | -3.21 |  | Melt-Met (non-ideal) | melt+metal+olivine+Ferropericlase | End-loaded PC | Other (see notes) | MgO | 44.61 |  | 6.48 |  |  | 1.66 |  |  |  |  | 38.44 | 7.44 | [18 empty] | 0 | 98.63 | 0.7 |  |  |  |  | 94.24 |  |  |  | 5.11 | [5 empty] | 0.92 | [28 empty] | 100.97 | [19 empty] | 0 | talc+silica
LRMS 8 | 6 | 2.85 | 2233 |  | 0.5 |  | IW | -1.93 |  | Melt-Met (non-ideal) | melt+metal+olivine+Ferropericlase | End-loaded PC | Other (see notes) | MgO | 41.34 |  | 9.09 |  |  | 8.13 |  |  |  |  | 30.08 | 9.71 | [18 empty] | 0 | 98.35 | 0.04 |  |  |  |  | 94.63 |  |  |  | 4.9 | [5 empty] | 1.03 | [28 empty] | 100.6 | [19 empty] | 0 | talc+silica
LRMS 9 | 6 | 2.93 | 2233 |  | 0.5 |  | IW | -4.09 |  | Melt-Met (non-ideal) | melt+metal+olivine+Ferropericlase | End-loaded PC | BaCO3 | MgO | 48.25 |  | 6.52 |  |  | 0.7 |  |  |  |  | 35.89 | 7.46 | [18 empty] | 0 | 98.82 | 3.99 |  |  |  |  | 92.45 |  |  |  | 3.83 | [5 empty] | 0.6 | [28 empty] | 100.87 | [19 empty] | 0
LRMS 10 | 6 | 2.93 | 2233 |  | 0.5 |  | IW | -2.29 |  | Melt-Met (non-ideal) | melt+metal+olivine+Ferropericlase | End-loaded PC | BaCO3 | MgO | 41.76 |  | 8.86 |  |  | 5.41 |  |  |  |  | 30.06 | 9.21 | [18 empty] | 0 | 95.3 | 0.03 |  |  |  |  | 94.42 |  |  |  | 5.11 | [5 empty] | 1.5 | [28 empty] | 101.06 | [19 empty] | 0
LRMS 11 | 6 | 2.93 | 2233 |  | 0.5 |  | IW | -4.99 |  | Melt-Met (non-ideal) | melt+metal+olivine+Ferropericlase | End-loaded PC | BaCO3 | MgO | 40.27 |  | 4.3 |  |  | 0.02 |  |  |  |  | 45.21 | 7.23 | [18 empty] | 0 | 97.03 | 13.19 |  |  |  |  | 81.41 |  |  |  | 4.33 | [5 empty] | 0.28 | [28 empty] | 99.21 | [19 empty] | 0
LRMS 12 | 6 | 2.93 | 2233 |  | 0.4 |  | IW | -2.62 |  | Melt-Met (non-ideal) | melt+metal+olivine+Ferropericlase | End-loaded PC | BaCO3 | MgO | 45.22 |  | 7.16 |  |  | 3.66 |  |  |  |  | 36.24 | 7.24 | [18 empty] | 0 | 99.52 | 0.13 |  |  |  |  | 92.85 |  |  |  | 5.59 | [11 empty] | 2.33 | [22 empty] | 100.9 | [19 empty] | 0
LRMS 13 | 6 | 2.93 | 2233 |  | 0.5 |  | IW | -2.24 |  | Melt-Met (non-ideal) | melt+metal+olivine+Ferropericlase | End-loaded PC | BaCO3 | MgO | 44.3 |  | 7.7 |  |  | 6.02 |  |  |  |  | 32.94 | 8.33 | [18 empty] | 0 | 99.29 | 0.03 |  |  |  |  | 94.46 |  |  |  | 4.02 | [11 empty] | 2.37 | [22 empty] | 100.88 | [19 empty] | 0
LRMS 14 | 6 | 2.93 | 2233 |  | 0.5 |  | IW | -5.09 |  | Melt-Met (non-ideal) | melt+metal+olivine+Ferropericlase | End-loaded PC | BaCO3 | MgO | 45.24 |  | 5.25 |  |  | 0.15 |  |  |  |  | 42.79 | 5.21 | [18 empty] | 0 | 98.64 | 11.63 |  |  |  |  | 84.35 |  |  |  | 3.41 | [11 empty] | 0.589 | [22 empty] | 99.979 | [19 empty] | 0
LRMS 15 | 6 | 2.85 | 2333 |  | 0.2 |  | IW | -2.22 |  | Melt-Met (non-ideal) | melt+metal+olivine+Ferropericlase | End-loaded PC | Other (see notes) | MgO | 40.33 |  | 6.29 |  |  | 4.13 |  |  |  |  | 40.66 | 7 | [18 empty] | 0 | 98.41 | 0.06 |  |  |  |  | 90 |  |  |  | 5.97 | [5 empty] | 2.28 | [5 empty] | 2.02 | [22 empty] | 100.33 | [19 empty] | 0 | talc+silica
LRMS 19 | 6 | 1.07 | 2233 |  | 0.5 |  | IW | -2.64 |  | Melt-Met (non-ideal) | melt+metal+olivine+Ferropericlase | End-loaded PC | Other (see notes) | MgO | 38.9 |  | 5.03 |  |  | 2 |  |  |  |  | 46.66 | 6.06 | [18 empty] | 0 | 98.65 | 0.02 |  |  |  |  | 92.61 |  |  |  | 4.75 | [5 empty] | 1.31 | [5 empty] | 1.43 | [22 empty] | 100.12 | [19 empty] | 0 | talc+silica
LRMS 21 | 6 | 1.92 | 2233 |  | 0.5 |  | IW | -2.87 |  | Melt-Met (non-ideal) | melt+metal+olivine+Ferropericlase | End-loaded PC | Other (see notes) | MgO | 42.84 |  | 8.5 |  |  | 2.38 |  |  |  |  | 35.15 | 9.4 | [18 empty] | 0 | 98.27 | 0.14 |  |  |  |  | 91.12 |  |  |  | 5.11 | [5 empty] | 1.42 | [5 empty] | 1.32 | [22 empty] | 99.11 | [19 empty] | 0 | talc+silica
LRMS 33 | 6 | 2.85 | 2233 |  | 0.5 |  | IW | -1.79 |  | Melt-Met (non-ideal) | melt+metal+olivine+Ferropericlase | End-loaded PC | Other (see notes) | MgO | 42.28 |  | 8.01 |  |  | 10.44 |  |  |  |  | 29.8 | 8.73 | [18 empty] | 0 | 99.26 | [5 empty] | 92.24 |  |  |  | 5.08 | [5 empty] | 1.59 | [5 empty] | 1.52 | [22 empty] | 100.43 | [19 empty] | 0 | talc+silica
LRMS 34 | 6 | 2.85 | 2233 |  | 0.5 |  | IW | -1.55 |  | Melt-Met (non-ideal) | melt+metal+olivine+Ferropericlase | End-loaded PC | Other (see notes) | MgO | 39.84 |  | 7.64 |  |  | 9.3 |  |  |  |  | 33.88 | 8.29 | [17 empty] | 0.076 | 0.03790875 | 98.98809 | [5 empty] | 82.2 |  |  |  | 4.01 | [5 empty] | 1.65 | [5 empty] | 2.05 | [8 empty] | 9.7 | [13 empty] | 99.61 | [19 empty] | 0 | talc+silica
LRMS 35 | 6 | 1.07 | 2233 |  | 0.5 |  | IW | -2.22 |  | Melt-Met (non-ideal) | melt+metal+olivine+Ferropericlase | End-loaded PC | Other (see notes) | MgO | 38.8 |  | 5.11 |  |  | 3.43 |  |  |  |  | 45.64 | 6.01 | [18 empty] | 0 | 98.99 | [5 empty] | 93.34 |  |  |  | 5.52 | [5 empty] | 0.98 | [5 empty] | 0.68 | [22 empty] | 100.52 | [19 empty] | 0 | talc+silica
LRMS 36 | 6 | 1.07 | 2233 |  | 0.5 |  | IW | -2.1 |  | Melt-Met (non-ideal) | melt+metal+olivine+Ferropericlase | End-loaded PC | Other (see notes) | MgO | 39.46 |  | 6.96 |  |  | 4.61 |  |  |  |  | 39.96 | 7.83 | [17 empty] | 0.084 | 0.04189914 | 98.8621 | 0.03 |  |  |  |  | 93.39 |  |  |  | 4.7 | [5 empty] | 0.19 | [5 empty] | 0.36 | [8 empty] | 1.55 | [13 empty] | 100.22 | [19 empty] | 0 | talc+silica
LRMS 41 | 6 | 2.85 | 2233 |  | 0.8333333 |  | IW | -1.85 |  | Melt-Met (non-ideal) | melt+metal+olivine+Ferropericlase | End-loaded PC | Other (see notes) | MgO | 39.86 |  | 9.67 |  |  | 6.52 |  |  |  |  | 31.76 | 10.92 | [17 empty] | 0.069 | 0.03441715 | 98.76458 | [5 empty] | 86.18 |  |  |  | 3.27 | [5 empty] | 0.61 | [5 empty] | 1.48 | [8 empty] | 9.08 | [13 empty] | 100.62 | [19 empty] | 0 | talc+silica
LRMS 42 | 6 | 2.85 | 2233 |  | 0.25 |  | IW | -1.98 |  | Melt-Met (non-ideal) | melt+metal+olivine+Ferropericlase | End-loaded PC | Other (see notes) | MgO | 43.81 |  | 8.19 |  |  | 7.25 |  |  |  |  | 30.89 | 8.13 | [17 empty] | 0.067 | 0.03341955 | 98.30358 | [5 empty] | 85.65 |  |  |  | 4.22 | [5 empty] | 0.51 | [5 empty] | 1.23 | [8 empty] | 9.44 | [13 empty] | 101.05 | [19 empty] | 0 | talc+silica
LRMS 43 | 6 | 2.85 | 2233 |  | 0.1166667 |  | IW | -1.84 |  | Melt-Met (non-ideal) | melt+metal+olivine+Ferropericlase | End-loaded PC | Other (see notes) | MgO | 43.63 |  | 7.31 |  |  | 8.56 |  |  |  |  | 31.46 | 7.54 | [17 empty] | 0.071 | 0.03541475 | 98.53559 | [5 empty] | 84.22 |  |  |  | 3.07 | [5 empty] | 1.64 | [5 empty] | 1.98 | [8 empty] | 9.88 | [13 empty] | 100.79 | [19 empty] | 0 | talc+silica
LRMS 44 | 6 | 2.85 | 2233 |  | 0.5 |  | IW | -3.19 |  | Melt-Met (non-ideal) | melt+metal+olivine+Ferropericlase | End-loaded PC | Other (see notes) | MgO | 43.48 |  | 5.57 |  |  | 1.37 |  |  |  |  | 41.64 | 6.11 | [17 empty] | 0.138 | 0.06883431 | 98.23917 | 0.4 |  |  |  |  | 85.37 |  |  |  | 5.12 | [5 empty] | 0.94 | [5 empty] | 1.35 | [8 empty] | 7.33 | [13 empty] | 100.51 | [19 empty] | 0 | talc+silica
LRMS 45 | 6 | 2.85 | 2233 |  | 0.5 |  | IW | -4.28 |  | Melt-Met (non-ideal) | melt+metal+olivine+Ferropericlase | End-loaded PC | Other (see notes) | MgO | 44.44 |  | 5.08 |  |  | 0.36 |  |  |  |  | 42.76 | 5.35 | [17 empty] | 0.774 | 0.3860707 | 98.37793 | 4.24 |  |  |  |  | 82.16 |  |  |  | 4.94 | [5 empty] | 0.17 | [5 empty] | 0.3 | [8 empty] | 9.15 | [13 empty] | 100.96 | [19 empty] | 0 | talc+silica
LRMS 46 | 6 | 2.85 | 2233 |  | 0.5 |  | IW | -5.47 |  | Melt-Met (non-ideal) | melt+metal+olivine+Ferropericlase | End-loaded PC | Other (see notes) | MgO | 43.1 |  | 4.92 |  |  | 0.08 |  |  |  |  | 43.51 | 4.91 | [17 empty] | 2.726 | 1.359727 | 97.88627 | 17.22 |  |  |  |  | 74.89 |  |  |  | 7.01 | [5 empty] | 0.189 | [5 empty] | 0.05 | [8 empty] | 0.41 | [13 empty] | 99.769 | [19 empty] | 0 | talc+silica
LRMS 47 | 6 | 2.85 | 2133 |  | 0.5 |  | IW | -1.9 |  | Melt-Met (non-ideal) | melt+metal+olivine+Ferropericlase | End-loaded PC | Other (see notes) | MgO | 45.39 |  | 8.01 |  |  | 8.31 |  |  |  |  | 28.91 | 8.41 | [17 empty] | 0.054 | 0.02693516 | 99.05706 | 0.03 |  |  |  |  | 83.4 |  |  |  | 4.91 | [5 empty] | 0.644 | [5 empty] | 0.5 | [8 empty] | 11.57 | [13 empty] | 101.054 | [19 empty] | 0 | talc+silica
LRMS 48 | 6 | 2.85 | 2233 |  | 0.5 |  | IW | -4.34 |  | Melt-Met (non-ideal) | melt+metal+olivine+Ferropericlase | End-loaded PC | Other (see notes) | MgO | 47.84 |  | 7.81 |  |  | 0.51 |  |  |  |  | 34.32 | 8.25 | [18 empty] | 0 | 98.73 | 4.68 |  |  |  |  | 89.2 |  |  |  | 4.74 | [5 empty] | 2.17 | [28 empty] | 100.79 | [19 empty] | 0 | talc+silica
LRMS 50 | 6 | 2.8 | 2098 |  | 0.45 |  | IW | -1.7 |  | Melt-Met (non-ideal) | melt+metal+olivine+Ferropericlase | End-loaded PC | BaCO3 | MgO | 44.28 |  | 5.17 |  |  | 10.8 |  |  |  |  | 34.99 | 5.14 | [17 empty] | 0.019 | 0.009477187 | 100.3895 | 0.03 |  |  |  |  | 84.94 |  |  |  | 4.98 | [5 empty] | 1.66 | [5 empty] | 2.09 | [8 empty] | 6.49 | [13 empty] | 100.19 | [19 empty] | 0
LRMS 53 | 6 | 2.82 | 2233 |  | 0.5 |  | IW | -1.28 |  | Melt-Met (non-ideal) | melt+metal+olivine+Ferropericlase | End-loaded PC | BaCO3 | MgO | 37.73 |  | 3.44 |  |  | 9.47 |  |  |  |  | 38.69 | 6.69 | [17 empty] | 0.11 | 0.05486792 | 96.07513 | 0.03 |  |  |  |  | 76.35 |  |  |  | 6.11 | [5 empty] | 1.81 | [5 empty] | 2.28 | [8 empty] | 12.86 | [13 empty] | 99.44 | [19 empty] | 0
LRMS 54 | 6 | 2 | 2233 |  | 0.5 |  | IW | -1.88 |  | Melt-Met (non-ideal) | melt+metal+olivine+Ferropericlase | End-loaded PC | BaCO3 | MgO | 39.26 |  | 3.72 |  |  | 4.01 |  |  |  |  | 46.13 | 5.41 | [17 empty] | 0.12 | 0.05985592 | 98.59014 | 0.03 |  |  |  |  | 78.76 |  |  |  | 5.8 | [5 empty] | 0.66 | [5 empty] | 2.32 | [8 empty] | 12.13 | [13 empty] | 99.7 | [19 empty] | 0
UWO 30 | 6 | 5 | 2023 |  | 0.5 |  | IW | -1.5 |  | Melt-Met (non-ideal) | melt+metal+olivine+Ferropericlase | Multi Anvil | MA cell | MgO | 39.54 |  | 3.58 |  |  | 9.45 |  |  |  |  | 36.58 | 9.83 | [18 empty] | 0 | 98.98 | [5 empty] | 83.3 |  |  |  | 7.83 | [5 empty] | 6.63 | [5 empty] | 2.35 | [22 empty] | 100.11 | [19 empty] | 0
GL-388 | 6 | 5 | 2473 |  | 0.08333333 |  | IW | -1.41 |  | Melt-Met (non-ideal) | melt+metal+olivine+Ferropericlase | Multi Anvil | MA cell | MgO | 37.53 |  | 4.88 |  |  | 6.01 |  |  |  |  | 46.47 | 4.88 | [17 empty] | 0.401 | 0.2000185 | 99.97098 | 0.02 |  |  |  |  | 71.39 |  |  |  | 6.39 | [5 empty] | 3.02 | [5 empty] | 3.12 | [8 empty] | 15.64 | [13 empty] | 99.58 | [19 empty] | 0
BGI-J | 6 | 5 | 2473 |  | 0.08333333 |  | IW | -1.41 |  | Melt-Met (non-ideal) | melt+metal+olivine+Ferropericlase | Multi Anvil | MA cell | MgO | 39.89 |  | 2.82 |  |  | 7.54 |  |  |  |  | 44.89 | 6.41 | [17 empty] | 0.28 | 0.1396638 | 101.6903 | [5 empty] | 78.15 |  |  |  | 5.83 | [5 empty] | 0.22 | [5 empty] | 0.28 | [8 empty] | 13.32 | [13 empty] | 97.8 | [19 empty] | 0
BGI-E | 6 | 8 | 2473 |  | 0.1333333 |  | IW | -1.69 |  | Melt-Met (non-ideal) | melt+metal+olivine+Ferropericlase | Multi Anvil | MA cell | MgO | 40.82 |  | 3 |  |  | 5.22 |  |  |  |  | 40.28 | 10.06 | [17 empty] | 0.218 | 0.1087383 | 99.48926 | [5 empty] | 74.04 |  |  |  | 6.27 |  |  |  | 1.46 |  | 0.22 |  |  |  | 0.42 |  | 0.36 | [6 empty] | 0.2 |  | 14.28 | [13 empty] | 97.25 | [19 empty] | 0
BGI-L | 6 | 8 | 2693 |  | 0.025 |  | IW | -1.28 |  | Melt-Met (non-ideal) | melt+metal+olivine+Ferropericlase | Multi Anvil | MA cell | MgO | 40.27 |  | 3.47 |  |  | 11.48 |  |  |  |  | 41.6 | 4.89 | [17 empty] | 0.118 | 0.05885832 | 101.7691 | [5 empty] | 80.6 |  |  |  | 5.35 | [5 empty] | 0.2 | [5 empty] | 0.25 | [8 empty] | 11.92 | [13 empty] | 98.32 | [19 empty] | 0
BGI-K | 6 | 10 | 2693 |  | 0.025 |  | IW | -1.46 |  | Melt-Met (non-ideal) | melt+metal+olivine+Ferropericlase | Multi Anvil | MA cell | MgO | 41.67 |  | 3.13 |  |  | 9.88 |  |  |  |  | 40.29 | 5.47 | [17 empty] | 0.133 | 0.06634031 | 100.5067 | [5 empty] | 80.6 |  |  |  | 5.4 | [5 empty] | 0.19 | [5 empty] | 0.25 | [8 empty] | 11.41 | [13 empty] | 97.85 | [19 empty] | 0
3B.5 | 6 | 10 | 2693 |  | 0.025 |  | IW | -1.35 |  | Melt-Met (non-ideal) | melt+metal+olivine+Ferropericlase | Multi Anvil | MA cell | MgO | 39.29 |  | 3.54 |  |  | 8.12 |  |  |  |  | 42.9 | 5.68 | [17 empty] | 0.103 | 0.05137633 | 99.58162 | [5 empty] | 69.18 |  |  |  | 7.25 |  |  | 0.33 | 0.49 |  | 0.89 | 0.83 | 0.71 | 0.29 |  | 1.33 | 1.39 | [6 empty] | 1.04 |  | 11.33 | [13 empty] | 95.06 | [19 empty] | 0
BGI-A | 6 | 12 | 2693 |  | 0.08333333 |  | IW | -0.42 |  | Melt-Met (non-ideal) | melt+metal+olivine+Ferropericlase | Multi Anvil | MA cell | MgO | 41.91 |  | 2.7 |  |  | 6.33 |  |  |  |  | 43.7 | 4.79 | [17 empty] | 0.423 | 0.2109921 | 99.64201 | [5 empty] | 51.77 |  |  |  | 13.29 | [5 empty] | 0.65 | [5 empty] | 0.57 | [8 empty] | 32.62 | [13 empty] | 98.9 | [19 empty] | 0
BGI-M | 6 | 12 | 2693 |  | 0.025 |  | IW | -1.51 |  | Melt-Met (non-ideal) | melt+metal+olivine+Ferropericlase | Multi Anvil | MA cell | MgO | 43.08 |  | 3.78 |  |  | 10.58 |  |  |  |  | 37.68 | 6.11 | [17 empty] | 0.061 | 0.03042676 | 101.2606 | [5 empty] | 81.46 |  |  |  | 5.61 | [5 empty] | 0.17 | [5 empty] | 0.24 | [8 empty] | 10.96 | [13 empty] | 98.44 | [19 empty] | 0
3B.6 | 6 | 12 | 2693 |  | 0.025 |  | IW | -1.74 |  | Melt-Met (non-ideal) | melt+metal+olivine+Ferropericlase | Multi Anvil | MA cell | MgO | 40.12 |  | 3.81 |  |  | 5.32 |  |  |  |  | 43.14 | 6.77 | [17 empty] | 0.076 | 0.03790875 | 99.19809 | [5 empty] | 75.56 |  |  |  | 5.8 |  |  | 0.29 | 0.62 |  | 0.9 | 0.43 | 0.77 | 0.36 |  | 1.13 | 1.36 | [6 empty] | 0.87 |  | 11.02 | [13 empty] | 99.11 | [19 empty] | 0
BGI-N | 6 | 15 | 2693 |  | 0.025 |  | IW | -1.56 |  | Melt-Met (non-ideal) | melt+metal+olivine+Ferropericlase | Multi Anvil | MA cell | MgO | 44 |  | 3.21 |  |  | 10.78 |  |  |  |  | 37.86 | 5.15 | [17 empty] | 0.056 | 0.02793276 | 101.0281 | [5 empty] | 81.46 |  |  |  | 5.57 | [5 empty] | 0.18 | [5 empty] | 0.25 | [8 empty] | 10.87 | [13 empty] | 98.33 | [19 empty] | 0
3B.7 | 6 | 15 | 2693 |  | 0.025 |  | IW | -1.74 |  | Melt-Met (non-ideal) | melt+metal+olivine+Ferropericlase | Multi Anvil | MA cell | MgO | 40.89 |  | 4.45 |  |  | 6.04 |  |  |  |  | 41.1 | 6.89 | [17 empty] | 0.101 | 0.05037873 | 99.42062 | [5 empty] | 74.37 |  |  |  | 6.02 |  |  | 0.28 | 0.77 |  | 1.11 | 0.59 | 0.84 | 0.36 |  | 1.35 | 1.51 | [6 empty] | 0.85 |  | 11.16 | [13 empty] | 99.21 | [19 empty] | 0
3B.8 | 6 | 19 | 2593 |  | 0.025 |  | IW | -1.89 |  | Melt-Met (non-ideal) | melt+metal+olivine+Ferropericlase | Multi Anvil | MA cell | MgO | 42.41 |  | 6.33 |  |  | 6.43 |  |  |  |  | 36.4 | 7.9 | [17 empty] | 0.021 | 0.01047479 | 99.48053 | [5 empty] | 74.81 |  |  |  | 6.64 |  |  | 0.25 | 0.66 |  | 0.88 | 0.56 | 0.74 | 0.46 |  | 1.25 | 1.26 | [6 empty] | 0.77 |  | 10.23 | [13 empty] | 98.51 | [19 empty] | 0
MA94 | 7 | 4 | 2273 |  | 0.1166667 |  | IW | -0.67 |  | Melt-Met (non-ideal) | Metal+Melt | Multi Anvil | MA cell | Graphite | 47 | 0.8 | 15.1 | 0 |  | 16.2 | 0.2 |  |  | 0.1 | 8.4 | 9.9 |  |  | 2.5 | 0.1 | 0 | [9 empty] | 1.1 |  |  | 0.16 | 0.07980789 | 101.4802 | [5 empty] | 86.6 |  |  |  | 5.5 | [19 empty] | 5.8 | 5.6 | [13 empty] | 103.5 | [19 empty] | 0
MA95 | 7 | 4 | 2073 |  | 0.25 |  | IW | -0.68 |  | Melt-Met (non-ideal) | Metal+Melt | Multi Anvil | MA cell | Graphite | 46.1 | 0.7 | 14.6 | 0.2 |  | 16.3 | 0 |  |  | 0 | 8.5 | 9.5 |  |  | 2.2 | 0.1 | 0 | [9 empty] | 1 |  |  | 0.15 | 0.0748199 | 99.27518 | [5 empty] | 86.5 |  |  |  | 6 | [19 empty] | 6.1 | 4.8 | [13 empty] | 103.4 | [19 empty] | 0
G325 | 7 | 3 | 2073 |  | 0.4166667 |  | IW | -0.69 |  | Melt-Met (non-ideal) | Metal+Melt | End-loaded PC | BaCO3 | Graphite | 38.8 | 3.2 | 10.7 | 0.06 |  | 17.2 | 0.19 |  |  | 0.02 | 12.6 | 11.1 |  |  | 2.8 | 1.7 | 0.59 | [9 empty] | 0.32 |  |  | 0.18 | 0.08978388 | 99.37022 | [5 empty] | 89 |  |  |  | 5.4 | [19 empty] | 5.5 | 2.7 | [13 empty] | 102.6 | [19 empty] | 0
MA61 | 7 | 6 | 2073 |  | 0.3333333 |  | IW | -0.73 |  | Melt-Met (non-ideal) | Metal+Melt | Multi Anvil | MA cell | Graphite | 39.5 | 3.2 | 10.6 | 0.1 |  | 16.1 | 0.2 |  |  | 0.03 | 11.7 | 11.1 |  |  | 2.6 | 1.7 | 0.6 | [9 empty] | 0.55 |  |  | 0.07 | 0.03491595 | 98.01508 | [5 empty] | 86.2 |  |  |  | 6.2 | [19 empty] | 5.9 | 2.8 | [13 empty] | 101.1 | [19 empty] | 0
G324 | 7 | 3 | 2073 |  | 0.3333333 |  | IW | -0.73 |  | Melt-Met (non-ideal) | Metal+Melt | End-loaded PC | BaCO3 | Graphite | 39 | 3.3 | 10.9 | 0.05 |  | 16.6 | 0.19 |  |  | 0.01 | 13.2 | 11.3 |  |  | 2.9 | 1.7 | 0.58 | [9 empty] | 0.14 |  |  | 0.27 | 0.1346758 | 100.0053 | [5 empty] | 88.3 |  |  |  | 6.2 | [19 empty] | 5.5 | 3 | [13 empty] | 103 | [19 empty] | 0
G323 | 7 | 3 | 1973 |  | 1.333333 |  | IW | -0.75 |  | Melt-Met (non-ideal) | Metal+Melt | End-loaded PC | BaCO3 | Graphite | 39.1 | 3.3 | 10.7 | 0.06 |  | 16.3 | 0.19 |  |  | 0.01 | 13.1 | 11.3 |  |  | 3 | 1.8 | 0.65 | [9 empty] | 0.18 |  |  | 0.19 | 0.09477187 | 99.78523 | [5 empty] | 87.4 |  |  |  | 6.1 | [19 empty] | 5.1 | 4.1 | [13 empty] | 102.7 | [19 empty] | 0
G388 | 7 | 1.5 | 1873 |  | 2 |  | IW | -1.36 |  | Melt-Met (non-ideal) | Metal+Melt | End-loaded PC | BaCO3 | Graphite | 45 | 3.4 | 11 | 0.2 |  | 8.5 | 0 |  |  | 0.1 | 12.9 | 11.7 |  |  | 3.1 | 1.8 | 0.3 | [9 empty] | 0.77 |  |  | 0.008 | 0.003990395 | 98.77401 | [5 empty] | 85.9 |  |  |  | 5.3 | [19 empty] | 4.9 | 0.1 | [13 empty] | 96.2 | [19 empty] | 0
G391 | 7 | 1.5 | 1873 |  | 2 |  | IW | -1.69 |  | Melt-Met (non-ideal) | Metal+Melt | End-loaded PC | BaCO3 | Graphite | 47.2 | 3.4 | 11.1 | 0.2 |  | 6 | 0 |  |  | 0.1 | 13.3 | 12 |  |  | 3.2 | 1.8 | 0.22 | [9 empty] | 0.81 |  |  | 0.08 | 0.03990395 | 99.3701 | [5 empty] | 88 |  |  |  | 5.4 | [19 empty] | 5.1 | 2.3 | [13 empty] | 100.8 | [19 empty] | 0
MA84 | 7 | 6 | 2273 |  | 0.1166667 |  | IW | -1.92 |  | Melt-Met (non-ideal) | Metal+Melt | Multi Anvil | MA cell | Graphite | 49.2 | 0.3 | 11.3 | 0 |  | 4.5 | 0 |  |  | 0.01 | 13 | 12.2 |  |  | 2.9 | 1.8 | 0.1 | [9 empty] | 0.35 |  |  |  | 0 | 95.66 | 0.04 |  |  |  |  | 89.9 |  |  |  | 5 | [19 empty] | 4.8 | 0.01 | [13 empty] | 99.75 | [19 empty] | 0
MA85 | 7 | 4 | 2273 |  | 0.1166667 |  | IW | -1.98 |  | Melt-Met (non-ideal) | Metal+Melt | Multi Anvil | MA cell | Graphite | 45.9 | 3.3 | 10.4 | 0 |  | 4.4 | 0.2 |  |  | 0.02 | 17.2 | 11.3 |  |  | 2.6 | 1.7 | 0 | [9 empty] | 0.56 |  |  |  | 0 | 97.58 | 0.1 |  |  |  |  | 89.9 |  |  |  | 5 | [19 empty] | 4.5 | 0 | [13 empty] | 99.5 | [19 empty] | 0
G389 | 7 | 1.5 | 1873 |  | 2 |  | IW | -2.64 |  | Melt-Met (non-ideal) | Metal+Melt | End-loaded PC | BaCO3 | Graphite | 49.8 | 3.6 | 11.2 | 0.2 |  | 1.8 | 0 |  |  | 0 | 13.7 | 12.1 |  |  | 3.3 | 1.8 | 0 | [9 empty] | 0.66 |  |  | 0.28 | 0.1396638 | 98.30034 | [5 empty] | 87.7 |  |  |  | 5.1 | [19 empty] | 5.1 | 4.4 | [13 empty] | 102.3 | [19 empty] | 0
MA77 | 7 | 8 | 2273 |  | 0.08333333 |  | IW | -2.82 |  | Melt-Met (non-ideal) | Metal+Melt | Multi Anvil | MA cell | Graphite | 54.4 | 3.4 | 11.4 | 0 |  | 1.5 | 0.1 |  |  | 0.01 | 13 | 12.3 |  |  | 2.9 | 1.8 | 0 | [9 empty] | 0.27 |  |  | 0.2 | 0.09975986 | 101.1802 | 0.8 |  |  |  |  | 86.5 |  |  |  | 5.1 | [19 empty] | 5.1 | 2.5 | [13 empty] | 100 | [19 empty] | 0
MA72 | 7 | 8 | 2473 |  | 0.05 |  | IW | -2.88 |  | Melt-Met (non-ideal) | Metal+Melt | Multi Anvil | MA cell | Graphite | 53.3 | 3 | 11 | 0 |  | 1.2 | 0.1 |  |  | 0.01 | 13 | 12 |  |  | 2.8 | 1.9 | 0 | [9 empty] | 0.37 |  |  | 0.5 | 0.2493997 | 98.9306 | 3.2 |  |  |  |  | 84.2 |  |  |  | 4.9 | [19 empty] | 4.7 | 3.1 | [13 empty] | 100.1 | [19 empty] | 0
MA75 | 7 | 4 | 2273 |  | 0.1 |  | IW | -3.1 |  | Melt-Met (non-ideal) | Metal+Melt | Multi Anvil | MA cell | Graphite | 55.1 | 3.1 | 11 | 0 |  | 1 | 0.1 |  |  | 0 | 13.2 | 11.8 |  |  | 2.4 | 1.8 | 0 | [9 empty] | 0.46 |  |  | 0.7 | 0.3491595 | 100.3108 | 2.5 |  |  |  |  | 84.5 |  |  |  | 5 | [19 empty] | 5.2 | 2.4 | [13 empty] | 99.6 | [19 empty] | 0
MA70 | 7 | 8 | 2373 |  | 0.08333333 |  | IW | -3.11 |  | Melt-Met (non-ideal) | Metal+Melt | Multi Anvil | MA cell | Graphite | 53.3 | 3.1 | 11 | 0 |  | 0.9 | 0.1 |  |  | 0.01 | 13.2 | 12 |  |  | 3.1 | 1.8 | 0 | [9 empty] | 0.3 |  |  | 0.4 | 0.1995197 | 99.01048 | 3.2 |  |  |  |  | 83.3 |  |  |  | 4.6 | [19 empty] | 4.4 | 3.5 | [13 empty] | 99 | [19 empty] | 0
MA73 | 7 | 6 | 2273 |  | 0.1 |  | IW | -3.29 |  | Melt-Met (non-ideal) | Metal+Melt | Multi Anvil | MA cell | Graphite | 56.1 | 3 | 11.7 | 0 |  | 0.8 | 0.1 |  |  | 0.01 | 12.7 | 12.1 |  |  | 2.7 | 1.8 | 0 | [9 empty] | 0.45 |  |  | 0.5 | 0.2493997 | 101.7106 | 2.8 |  |  |  |  | 83.7 |  |  |  | 4.8 | [19 empty] | 4.2 | 2.8 | [13 empty] | 98.3 | [19 empty] | 0
MA68 | 7 | 8 | 2273 |  | 0.1 |  | IW | -3.4 |  | Melt-Met (non-ideal) | Metal+Melt | Multi Anvil | MA cell | Graphite | 54.9 | 3 | 11.4 | 0 |  | 0.7 | 0.1 |  |  | 0.02 | 13.4 | 12.2 |  |  | 3 | 1.8 | 0 | [9 empty] | 0.75 |  |  | 0.5 | 0.2493997 | 101.5206 | 3.2 |  |  |  |  | 83.7 |  |  |  | 5.2 | [19 empty] | 3.9 | 2.2 | [13 empty] | 98.2 | [19 empty] | 0
MA78 | 7 | 8 | 2273 |  | 0.1166667 |  | IW | -3.7 |  | Melt-Met (non-ideal) | Metal+Melt | Multi Anvil | MA cell | Graphite | 55.1 | 2.8 | 11.3 | 0 |  | 0.5 | 0.1 |  |  | 0.01 | 13.3 | 12.1 |  |  | 3 | 1.8 | 0.1 | [9 empty] | 0.69 |  |  | 0.7 | 0.3491595 | 101.1508 | 6.5 |  |  |  |  | 82.4 |  |  |  | 5.4 | [19 empty] | 3.1 | 1.7 | [13 empty] | 99.1 | [19 empty] | 0
MA64 | 7 | 6 | 2073 |  | 0.3333333 |  | IW | -3.77 |  | Melt-Met (non-ideal) | Metal+Melt | Multi Anvil | MA cell | Graphite | 54 | 3.1 | 11.2 | 0 |  | 0.5 | 0.1 |  |  | 0 | 13.1 | 12 |  |  | 2.9 | 1.9 | 0 | [9 empty] | 0.51 |  |  | 0.6 | 0.2992796 | 99.61072 | 3 |  |  |  |  | 82.9 |  |  |  | 5 | [19 empty] | 5.6 | 2.4 | [13 empty] | 98.9 | [19 empty] | 0
MA66 | 7 | 8 | 2073 |  | 0.3333333 |  | IW | -4 |  | Melt-Met (non-ideal) | Metal+Melt | Multi Anvil | MA cell | Graphite | 54.4 | 3 | 11.5 | 0 |  | 0.4 | 0.1 |  |  |  | 13.1 | 12 |  |  | 3 | 1.9 | 0 | [9 empty] | 0.01 |  |  | 0.4 | 0.1995197 | 99.61048 | 3.3 |  |  |  |  | 85.1 |  |  |  | 5.5 | [19 empty] | 4.8 | 1.2 | [13 empty] | 99.9 | [19 empty] | 0
G338 | 7 | 3 | 2073 |  | 0.4166667 |  | IW | -4 |  | Melt-Met (non-ideal) | Metal+Melt | End-loaded PC | BaCO3 | Graphite | 54.7 | 3 | 11.8 | 0.01 |  | 0.4 | 0.11 |  |  | 0.01 | 14.1 | 11.8 |  |  | 2.8 | 1.8 | 0 | [9 empty] | 0.24 |  |  | 2 | 0.9975986 | 101.7724 | 6.1 |  |  |  |  | 85.1 |  |  |  | 5.5 | [19 empty] | 3.7 | 0.6 | [13 empty] | 101 | [19 empty] | 0
G336 | 7 | 3 | 1973 |  | 1 |  | IW | -4.3 |  | Melt-Met (non-ideal) | Metal+Melt | End-loaded PC | BaCO3 | Graphite | 53.7 | 3.3 | 11.7 | 0.01 |  | 0.3 | 0.14 |  |  | 0 | 13.7 | 11.8 |  |  | 3 | 1.9 | 0 | [9 empty] | 0.48 |  |  | 1.7 | 0.8479588 | 100.882 | 3 |  |  |  |  | 86.2 |  |  |  | 5.2 | [19 empty] | 5.6 | 1.5 | [13 empty] | 101.5 | [19 empty] | 0
G390 | 7 | 1.5 | 1873 |  | 2 |  | IW | -4.41 |  | Melt-Met (non-ideal) | Metal+Melt | End-loaded PC | BaCO3 | Graphite | 55.4 | 2.3 | 10.6 | 0.1 |  | 0.2 | 0 |  |  | 0 | 12.8 | 11.5 |  |  | 2.9 | 1.7 | 0 | [9 empty] | 0.24 |  |  | 3.33 | 1.661002 | 99.409 | 7.8 |  |  |  |  | 82.2 |  |  |  | 5.6 | [19 empty] | 3.3 | 2.5 | [13 empty] | 101.4 | [19 empty] | 0
G327 | 7 | 3 | 2073 |  | 0.3333333 |  | IW | -4.79 |  | Melt-Met (non-ideal) | Metal+Melt | End-loaded PC | BaCO3 | Graphite | 54.1 | 2.7 | 11.9 | 0 |  | 0.2 | 0.09 |  |  | 0 | 14 | 12.6 |  |  | 3.1 | 2 | 0 | [9 empty] | 0.13 |  |  |  | 0 | 100.82 | 7.8 |  |  |  |  | 85.7 |  |  |  | 5.4 | [19 empty] | 2.9 | 0 | [13 empty] | 101.8 | [19 empty] | 0
G328 | 7 | 3 | 1973 |  | 1 |  | IW | -5.26 |  | Melt-Met (non-ideal) | Metal+Melt | End-loaded PC | BaCO3 | Graphite | 54.4 | 2.8 | 12.2 | 0 |  | 0.1 | 0.09 |  |  | 0 | 14.4 | 12.5 |  |  | 2.9 | 2 | 0 | [9 empty] | 0.1 |  |  |  | 0 | 101.49 | 7.7 |  |  |  |  | 83.8 |  |  |  | 5.1 | [19 empty] | 3.1 | 0 | [13 empty] | 99.7 | [19 empty] | 0
MA76 | 7 | 6 | 2073 |  | 0.3333333 |  | IW | -0.83 |  | Melt-Met (non-ideal) | Metal+Melt | Multi Anvil | MA cell | Graphite | 40 | 3.3 | 10.8 | 0.1 |  | 14.8 | 0.2 |  |  | 0.03 | 12.2 | 11.5 |  |  | 2.3 | 1.6 | 0.5 | [12 empty] | 0.15 | 0.0748199 | 97.40518 | [5 empty] | 86.9 |  |  |  | 5.3 | [19 empty] | 5.4 | 3.2 | [13 empty] | 100.8 | [19 empty] | 0
MA79 | 7 | 8 | 2273 |  | 0.1166667 |  | IW | -2.15 |  | Melt-Met (non-ideal) | Metal+Melt | Multi Anvil | MA cell | Graphite | 47.8 | 3.4 | 11.1 | 0 |  | 3.5 | 0.2 |  |  | 0.01 | 15.2 | 13.4 |  |  | 2.6 | 1.5 | 0.1 | [13 empty] | 0 | 98.81 | [5 empty] | 90.5 |  |  |  | 4.2 | [19 empty] | 5.5 | 0 | [13 empty] | 100.2 | [19 empty] | 0
MA81 | 7 | 8 | 2373 |  | 0.05833333 |  | IW | -1.68 |  | Melt-Met (non-ideal) | Metal+Melt | Multi Anvil | MA cell | Graphite | 46.6 | 3.1 | 10.6 | 0 |  | 5.9 | 0.2 |  |  | 0.02 | 15.5 | 12.8 |  |  | 2.4 | 1.7 | 0.1 | [13 empty] | 0 | 98.92 | [5 empty] | 88.9 |  |  |  | 5 | [19 empty] | 5.6 | 0 | [13 empty] | 99.5 | [19 empty] | 0
MA83 | 7 | 8 | 2473 |  | 0.06666667 |  | IW | -1.52 |  | Melt-Met (non-ideal) | Metal+Melt | Multi Anvil | MA cell | Graphite | 47.1 | 3.3 | 10.8 | 0 |  | 6.8 | 0.2 |  |  | 0.03 | 13.3 | 12.6 |  |  | 2.3 | 1.5 | 0.1 | [13 empty] | 0 | 98.03 | [5 empty] | 89.5 |  |  |  | 4.9 | [19 empty] | 4.9 | 0 | [13 empty] | 99.3 | [19 empty] | 0
M1 | 10 | 0 | 1773 |  | 4 | [5 empty] | Metal+melt+sulfide | Other (see notes) | N/A | Al2O3 | 40.43344 | 0.5339181 | 32.68774 |  |  | 0.360219 |  |  |  |  | 13.92952 | 8.395239 | [17 empty] | 3.1 | 1.546278 | 97.8938 | 7.7 |  |  |  |  | 88.8 | [24 empty] | 1.5 | [13 empty] | 98 | [19 empty] | 0 | 1-atm furnace (sealed silica tube)
M5 | 10 | 0 | 1773 |  | 3.5 | [5 empty] | Melt+Metal | Other (see notes) | N/A | Al2O3 | 30.80643 | 0.6173428 | 18.32781 |  |  | 32.67701 |  |  |  |  | 12.27124 | 6.296429 | [17 empty] | 0.5 | 0.2493997 | 101.2469 | [5 empty] | 79 | [24 empty] | 20.1 | [13 empty] | 99.1 | [19 empty] | 0 | 1-atm furnace (sealed silica tube)
M10 | 10 | 0 | 1773 |  | 4 | [5 empty] | Metal+melt+sulfide | Other (see notes) | N/A | Al2O3 | 36.15477 | 0 | 37.60035 |  |  | 0.6561132 |  |  |  |  | 15.42197 | 6.156509 | [17 empty] | 8.6 | 4.289674 | 100.3 | 13.4 |  |  |  |  | 85.5 | [24 empty] | 35.2 | [13 empty] | 134.1 | [19 empty] | 0 | 1-atm furnace (sealed silica tube)
M12 | 10 | 0 | 1773 |  | 4 | [5 empty] | Melt+Metal | Other (see notes) | N/A | Al2O3 | 43.85637 | 0.5172331 | 36.27773 |  |  | 0.385949 |  |  |  |  | 13.10038 | 6.296429 | [17 empty] | 1.2 | 0.5985592 | 101.0355 | 5.1 |  |  |  |  | 90.1 | [24 empty] | 5.1 | [13 empty] | 100.3 | [19 empty] | 0 | 1-atm furnace (sealed silica tube)
M13 | 10 | 0 | 1773 |  | 4 | [5 empty] | Melt+Metal | Other (see notes) | N/A | Al2O3 | 41.5031 | 0.550603 | 36.65562 |  |  | 0.1543796 |  |  |  |  | 13.43204 | 7.835557 | [17 empty] | 3.2 | 1.596158 | 101.7351 | 12.4 |  |  |  |  | 88.8 | [24 empty] | 1.1 | [13 empty] | 102.3 | [19 empty] | 0 | 1-atm furnace (sealed silica tube)
M14 | 10 | 0 | 1773 |  | 4 | [5 empty] | Melt+Metal | Other (see notes) | N/A | Al2O3 | 38.50803 | 0.4671783 | 28.15303 |  |  | 17.3677 |  |  |  |  | 12.10542 | 6.016588 | [17 empty] | 0.09 | 0.04489194 | 102.6631 | 0 |  |  |  |  | 95.9 | [24 empty] | 6.9 | [13 empty] | 102.8 | [19 empty] | 0 | 1-atm furnace (sealed silica tube)
M17 | 10 | 0 | 1773 |  | 4.5 | [5 empty] | Metal+melt+sulfide | Other (see notes) | N/A | Al2O3 | 42.35884 | 0.5672879 | 34.38826 |  |  | 0.2701643 |  |  |  |  | 14.26117 | 8.255319 | [17 empty] | 2.6 | 1.296878 | 101.4042 | 7.4 |  |  |  |  | 90.2 | [24 empty] | 2.2 | [13 empty] | 99.8 | [19 empty] | 0 | 1-atm furnace (sealed silica tube)
M19 | 10 | 0 | 1773 |  | 4 | [5 empty] | Metal+melt+sulfide | Other (see notes) | N/A | Al2O3 | 43.00064 | 0.4338084 | 35.52194 |  |  | 0.3216241 |  |  |  |  | 12.93455 | 8.255319 | [17 empty] | 1.5 | 0.748199 | 101.2197 | 4.5 |  |  |  |  | 92.9 | [24 empty] | 3.1 | [13 empty] | 100.5 | [19 empty] | 0 | 1-atm furnace (sealed silica tube)
M20 | 10 | 0 | 1773 |  | 4.5 | [5 empty] | Melt+Metal | Other (see notes) | N/A | Al2O3 | 41.28917 | 0.5172331 | 36.08878 |  |  | 0.1415146 |  |  |  |  | 14.09535 | 8.115398 | [17 empty] | 3.2 | 1.596158 | 101.8513 | 13.3 |  |  |  |  | 87.4 | [24 empty] | 0.7 | [13 empty] | 101.4 | [19 empty] | 0 | 1-atm furnace (sealed silica tube)
M26 | 10 | 0 | 1773 |  | 6 | [5 empty] | Metal+melt+sulfide | Other (see notes) | N/A | Al2O3 | 39.79164 | 0 | 38.35614 |  |  | 0.373084 |  |  |  |  | 14.26117 | 7.135953 | [17 empty] | 5 | 2.493997 | 102.424 | 10.3 |  |  |  |  | 87.7 | [24 empty] | 1 | [13 empty] | 99 | [19 empty] | 0 | 1-atm furnace (sealed silica tube)
M27 | 10 | 0 | 1773 |  | 6 | [5 empty] | Metal+melt+sulfide | Other (see notes) | N/A | Al2O3 | 42.7867 | 0 | 33.82142 |  |  | 0.3087592 |  |  |  |  | 14.427 | 8.115398 | [17 empty] | 1.6 | 0.7980789 | 100.2612 | 4.2 |  |  |  |  | 90.8 | [24 empty] | 3.6 | [13 empty] | 98.6 | [19 empty] | 0 | 1-atm furnace (sealed silica tube)
M31 | 10 | 0 | 1773 |  | 2 | [5 empty] | Metal+melt+sulfide | Other (see notes) | N/A | Al2O3 | 41.28917 | 0.2169042 | 33.63248 |  |  | 0.3216241 |  |  |  |  | 16.25111 | 7.415795 | [17 empty] | 3.8 | 1.895437 | 101.0316 | 8.3 |  |  |  |  | 87.4 | [24 empty] | 3.2 | [13 empty] | 98.9 | [19 empty] | 0 | 1-atm furnace (sealed silica tube)
M33 | 10 | 0 | 1773 |  | 5 | [5 empty] | Melt+Metal | Other (see notes) | N/A | Al2O3 | 42.7867 | 0.6173428 | 35.71089 |  |  | 0.1415146 |  |  |  |  | 13.76369 | 7.835557 | [17 empty] | 2.1 | 1.047479 | 101.9082 | 12.9 |  |  |  |  | 85.9 | [24 empty] | 0.5 | [13 empty] | 99.3 | [19 empty] | 0 | 1-atm furnace (sealed silica tube)
M34 | 10 | 0 | 1773 |  | 16 | [5 empty] | Metal+melt+sulfide | Other (see notes) | N/A | Al2O3 | 39.36377 | 0 | 36.65562 |  |  | 0.2958942 |  |  |  |  | 12.93455 | 8.675081 | [17 empty] | 4.1 | 2.045077 | 99.97984 | 9.8 |  |  |  |  | 87.1 | [24 empty] | 1 | [13 empty] | 97.9 | [19 empty] | 0 | 1-atm furnace (sealed silica tube)
M35 | 10 | 0 | 1773 |  | 4 | [5 empty] | Melt+Metal | Other (see notes) | N/A | Al2O3 | 42.1449 | 0.7841922 | 31.74301 |  |  | 0.5145986 |  |  |  |  | 15.42197 | 8.815001 | [17 empty] | 1.8 | 0.8978388 | 100.3258 | 8.1 |  |  |  |  | 89.2 | [24 empty] | 1.5 | [13 empty] | 98.8 | [19 empty] | 0 | 1-atm furnace (sealed silica tube)
M36 | 10 | 0 | 1773 |  | 4 | [5 empty] | Melt+Metal | Other (see notes) | N/A | Al2O3 | 38.72197 | 0.5005482 | 37.03351 |  |  | 0.1672446 |  |  |  |  | 15.09031 | 6.996033 | [17 empty] | 5.6 | 2.793276 | 101.3163 | 16.5 |  |  |  |  | 82 | [24 empty] | 0.4 | [13 empty] | 98.9 | [19 empty] | 0 | 1-atm furnace (sealed silica tube)
M37 | 10 | 0 | 1773 |  | 4 | [5 empty] | Melt+Metal | Other (see notes) | N/A | Al2O3 | 37.0105 | 0.6840825 | 26.8304 |  |  | 18.3969 |  |  |  |  | 11.60793 | 6.016588 | [17 empty] | 0.19 | 0.09477187 | 100.6416 | [5 empty] | 72.8 | [24 empty] | 26.5 | [13 empty] | 99.3 | [19 empty] | 0 | 1-atm furnace (sealed silica tube)
M38 | 10 | 0 | 1773 |  | 4.5 | [5 empty] | Melt+Metal | Other (see notes) | N/A | Al2O3 | 41.5031 | 0.4338084 | 35.333 |  |  | 0.07718979 |  |  |  |  | 14.26117 | 7.975477 | [17 empty] | 3.1 | 1.546278 | 101.1375 | 16.9 |  |  |  |  | 81.5 | [24 empty] | 0.2 | [13 empty] | 98.6 | [19 empty] | 0 | 1-atm furnace (sealed silica tube)
M40 | 10 | 0 | 1773 |  | 4.5 | [5 empty] | Melt+Metal | Other (see notes) | N/A | Al2O3 | 36.58263 | 0 | 37.60035 |  |  | 0.5017337 |  |  |  |  | 16.08528 | 6.296429 | [17 empty] | 7.6 | 3.790875 | 100.8756 | 12.7 |  |  |  |  | 85.4 | [24 empty] | 0.8 | [13 empty] | 98.9 | [19 empty] | 0 | 1-atm furnace (sealed silica tube)
A275 | 25 | 3.5 | 2148 |  | 0.03333333 |  | IW | -2.6 |  | Melt-Met* | Melt+Metal | Multi Anvil | MA cell | Graphite | 48.34898 |  | 15.1913 |  |  | 1.929745 |  |  |  |  | 0.03316552 | 0.05596826 |  |  | 1.631042 | 0.5420722 | [13 empty] | 0.25 | 0.1246998 | 67.85757 | 0.01 |  |  |  |  | 59.05 | [18 empty] | 0.05 |  | 0.04 |  |  |  | 37.16 | [13 empty] | 96.31 | [19 empty] | 0 | *Assumed ideality; Silicate totals are low because cesium oxide was not included
A276 | 25 | 3.5 | 2148 |  | 0.03333333 |  | IW | -2.7 |  | Melt-Met* | Melt+Metal | Multi Anvil | MA cell | Graphite | 48.13504 |  | 15.1913 |  |  | 1.672446 |  |  |  |  | 0.04974828 | 0.06996033 |  |  | 1.644522 | 0.5661643 | [13 empty] | 0.23 | 0.1147238 | 67.44446 | 0.02 |  |  |  |  | 58.75 | [24 empty] | 36.38 | [13 empty] | 95.15 | [19 empty] | 0 | *Assumed ideality; Silicate totals are low because cesium oxide was not included
A332 | 25 | 5 | 2148 |  | 0.03333333 |  | IW | -1.9 |  | Melt-Met* | Melt+Metal | Multi Anvil | MA cell | Graphite | 57.12025 |  | 4.232402 |  |  | 6.175183 |  |  |  |  | 18.07521 | 1.525135 |  |  | 3.841711 | 3.409032 | [13 empty] | 0.47 | 0.2344357 | 94.61449 | 0.09 |  |  |  |  | 56.72 | [18 empty] | 0.11 |  | 0.07 |  | 0.98 |  | 36.88 | [13 empty] | 94.85 | [19 empty] | 0 | *Assumed ideality; Silicate totals are low because cesium oxide was not included
A351 | 25 | 5 | 2148 |  | 0.03333333 |  | IW | -1.8 |  | Melt-Met* | Melt+Metal | Multi Anvil | MA cell | Graphite | 43.21457 |  | 4.402453 |  |  | 6.432483 |  |  |  |  | 22.05507 | 1.679048 |  |  | 4.610054 | 3.324709 | [13 empty] | 0.67 | 0.3341955 | 86.0542 | 0.03 |  |  |  |  | 59.46 | [18 empty] | 0.24 |  | 0.19 |  | 1.34 |  | 35.96 | [13 empty] | 97.22 | [19 empty] | 0 | *Assumed ideality; Silicate totals are low because cesium oxide was not included
A325 | 25 | 5 | 2373 |  | 0.03333333 |  | IW | -2.2 |  | Melt-Met* | Melt+Metal | Multi Anvil | MA cell | Graphite | 43.85637 |  | 4.780346 |  |  | 4.888687 |  |  |  |  | 30.0148 | 2.378651 |  |  | 4.353939 | 3.987242 | [13 empty] | 0.29 | 0.1446518 | 94.40538 | 0.01 |  |  |  |  | 60.98 | [18 empty] | 0.22 |  | 0.2 |  | 1 |  | 34.8 | [13 empty] | 97.21 | [19 empty] | 0 | *Assumed ideality; Silicate totals are low because cesium oxide was not included
A333 | 25 | 5 | 2373 |  | 0.03333333 |  | IW | -2.2 |  | Melt-Met* | Melt+Metal | Multi Anvil | MA cell | Graphite | 38.9359 |  | 5.328291 |  |  | 4.374088 |  |  |  |  | 32.83387 | 2.658492 |  |  | 5.472754 | 2.92719 | [13 empty] | 0.57 | 0.2843156 | 92.81627 | 0.1 |  |  |  |  | 58.6 | [18 empty] | 0.48 |  | 0.42 |  | 2.71 |  | 33.23 | [13 empty] | 95.54 | [19 empty] | 0 | *Assumed ideality; Silicate totals are low because cesium oxide was not included
A326 | 25 | 5 | 2373 |  | 0.03333333 |  | IW | -2.3 |  | Melt-Met* | Melt+Metal | Multi Anvil | MA cell | Graphite | 38.9359 |  | 4.119034 |  |  | 4.760037 |  |  |  |  | 36.81373 | 2.518572 |  |  | 4.785289 | 3.011512 | [13 empty] | 0.54 | 0.2693516 | 95.21472 | 0.01 |  |  |  |  | 61.26 | [18 empty] | 0.5 |  | 0.24 |  | 1.75 |  | 33.63 | [13 empty] | 97.39 | [19 empty] | 0 | *Assumed ideality; Silicate totals are low because cesium oxide was not included
A340 | 25 | 5 | 2373 |  | 0.03333333 |  | IW | -2.3 |  | Melt-Met* | Melt+Metal | Multi Anvil | MA cell | Graphite | 38.9359 |  | 5.196029 |  |  | 4.760037 |  |  |  |  | 38.14035 | 2.658492 |  |  | 2.884653 | 2.373071 | [13 empty] | 0.72 | 0.3591355 | 95.3094 | 0.02 |  |  |  |  | 60.45 | [18 empty] | 0.16 |  | 0.08 |  | 1.29 |  | 34.04 | [13 empty] | 96.04 | [19 empty] | 0 | *Assumed ideality; Silicate totals are low because cesium oxide was not included
A336 | 25 | 5 | 2373 |  | 0.03333333 |  | IW | -2.4 |  | Melt-Met* | Melt+Metal | Multi Anvil | MA cell | Graphite | 38.2941 |  | 5.158239 |  |  | 7.847629 |  |  |  |  | 34.49214 | 2.658492 |  |  | 4.583094 | 3.300617 | [13 empty] | 0.01 | 0.004987993 | 96.33933 | 0.01 |  |  |  |  | 91.97 | [18 empty] | 0 |  | 0 |  | 0.14 |  | 0.02 | [13 empty] | 92.14 | [19 empty] | 0 | *Assumed ideality; Silicate totals are low because cesium oxide was not included
A339 | 25 | 5 | 2373 |  | 0.03333333 |  | IW | -2.1 |  | Melt-Met* | Melt+Metal | Multi Anvil | MA cell | Graphite | 37.6523 |  | 5.40387 |  |  | 8.876826 |  |  |  |  | 33.663 | 2.658492 |  |  | 4.421338 | 3.144019 | [13 empty] | 0.33 | 0.1646038 | 95.98525 | 0.01 |  |  |  |  | 81.4 | [18 empty] | 0.04 |  | 0.01 |  | 0.29 |  | 12.5 | [13 empty] | 94.25 | [19 empty] | 0 | *Assumed ideality; Silicate totals are low because cesium oxide was not included
A354 | 25 | 5 | 2373 |  | 0.03333333 |  | IW | -1.9 |  | Melt-Met* | Melt+Metal | Multi Anvil | MA cell | Graphite | 28.45316 |  | 5.309397 |  |  | 9.005476 |  |  |  |  | 32.99969 | 2.378651 |  |  | 5.890624 | 3.168111 | [13 empty] | 0.39 | 0.1945317 | 87.40058 | 0.01 |  |  |  |  | 71.65 | [18 empty] | 0.02 |  | 0.02 |  | 0.51 |  | 21.5 | [13 empty] | 93.71 | [19 empty] | 0 | *Assumed ideality; Silicate totals are low because cesium oxide was not included
A355 | 25 | 5 | 2373 |  | 0.03333333 |  | IW | -1.9 |  | Melt-Met* | Melt+Metal | Multi Anvil | MA cell | Graphite | 33.37363 |  | 5.290502 |  |  | 9.005476 |  |  |  |  | 32.66804 | 2.378651 |  |  | 5.230119 | 3.180157 | [13 empty] | 0.35 | 0.1745798 | 91.30199 | [5 empty] | 74.5 | [18 empty] | 0.05 |  | 0.02 |  | 1.5 |  | 22.2 | [13 empty] | 98.27 | [19 empty] | 0 | *Assumed ideality; Silicate totals are low because cesium oxide was not included
A338 | 25 | 5 | 2373 |  | 0.03333333 |  | IW | -1.9 |  | Melt-Met* | Melt+Metal | Multi Anvil | MA cell | Graphite | 37.43837 |  | 4.912609 |  |  | 8.233578 |  |  |  |  | 34.98963 | 2.378651 |  |  | 4.34046 | 3.04765 | [13 empty] | 0.53 | 0.2643636 | 95.60658 | 0.01 |  |  |  |  | 65.5 | [18 empty] | 0.21 |  | 0.09 |  | 1.74 |  | 28.6 | [13 empty] | 96.15 | [19 empty] | 0 | *Assumed ideality; Silicate totals are low because cesium oxide was not included
A346 | 25 | 5 | 2173 |  | 0.03333333 |  | IW | -2.1 |  | Melt-Met* | Melt+Metal | Multi Anvil | MA cell | Graphite | 42.57277 |  | 4.402453 |  |  | 5.145986 |  |  |  |  | 32.00473 | 2.09881 |  |  | 3.46428 | 3.794505 | [13 empty] | 0.46 | 0.2294477 | 93.71409 | 0.02 |  |  |  |  | 61.64 | [18 empty] | 0.15 |  | 0.2 |  | 1.28 |  | 35.04 | [13 empty] | 98.33 | [19 empty] | 0 | *Assumed ideality; Silicate totals are low because cesium oxide was not included
A342 | 25 | 5 | 2373 |  | 0.03333333 |  | IW | -2.2 |  | Melt-Met* | Melt+Metal | Multi Anvil | MA cell | Graphite | 43.42851 |  | 5.063766 |  |  | 5.017337 |  |  |  |  | 32.33638 | 2.378651 |  |  | 4.165224 | 3.649953 | [13 empty] | 0.4 | 0.1995197 | 96.2403 | 0.07 |  |  |  |  | 60.78 | [18 empty] | 0.26 |  | 0.3 |  | 1.86 |  | 34.93 | [13 empty] | 98.2 | [19 empty] | 0 | *Assumed ideality; Silicate totals are low because cesium oxide was not included
A343 | 25 | 5 | 2673 |  | 0.03333333 |  | IW | -2.2 |  | Melt-Met* | Melt+Metal | Multi Anvil | MA cell | Graphite | 42.35884 |  | 7.31223 |  |  | 5.017337 |  |  |  |  | 29.84897 | 2.378651 |  |  | 4.165224 | 3.746321 | [13 empty] | 0.5 | 0.2493997 | 95.07817 | 0.01 |  |  |  |  | 61.65 | [18 empty] | 0.2 |  | 0.25 |  | 1.3 |  | 35.4 | [13 empty] | 98.81 | [19 empty] | 0 | *Assumed ideality; Silicate totals are low because cesium oxide was not included
A344 | 25 | 5 | 2673 |  | 0.03333333 |  | IW | -2.1 |  | Melt-Met* | Melt+Metal | Multi Anvil | MA cell | Graphite | 42.57277 |  | 6.21634 |  |  | 5.274636 |  |  |  |  | 29.68314 | 2.378651 |  |  | 4.124785 | 3.878827 | [13 empty] | 0.54 | 0.2693516 | 94.3998 | 0.05 |  |  |  |  | 60.95 | [18 empty] | 0.26 |  | 0.25 |  | 1.65 |  | 34.67 | [13 empty] | 97.83 | [19 empty] | 0 | *Assumed ideality; Silicate totals are low because cesium oxide was not included
A360 | 25 | 5 | 2373 |  | 0.03333333 |  | IW | -4.6 |  | Melt-Met* | Melt+Metal | Multi Anvil | MA cell | Graphite | 48.13504 |  | 4.553611 |  |  | 0.385949 |  |  |  |  | 28.19069 | 2.09881 |  |  | 3.073369 | 2.565808 | [13 empty] | 6.27 | 3.127472 | 92.14581 | 8.1 |  |  |  |  | 74 | [18 empty] | 0.04 |  | 0.01 |  | 0.25 |  | 15.4 | [13 empty] | 97.8 | [19 empty] | 0 | *Assumed ideality; Silicate totals are low because cesium oxide was not included
A357 | 25 | 5 | 2373 |  | 0.03333333 |  | IW | -4.2 |  | Melt-Met* | Melt+Metal | Multi Anvil | MA cell | Graphite | 38.50803 |  | 4.87482 |  |  | 0.6432483 |  |  |  |  | 28.52235 | 2.23873 |  |  | 3.572118 | 3.348801 | [13 empty] | 4.15 | 2.070017 | 83.78808 | 0.95 |  |  |  |  | 71.9 | [18 empty] | 0.02 |  | 0.01 |  | 0.2 |  | 22 | [13 empty] | 95.08 | [19 empty] | 0 | *Assumed ideality; Silicate totals are low because cesium oxide was not included
A356 | 25 | 5 | 2373 |  | 0.03333333 |  | IW | -4 |  | Melt-Met* | Melt+Metal | Multi Anvil | MA cell | Graphite | 39.36377 |  | 7.02881 |  |  | 0.6432483 |  |  |  |  | 27.85904 | 2.09881 |  |  | 2.817255 | 2.240565 | [13 empty] | 6.24 | 3.112508 | 85.17899 | 0.13 |  |  |  |  | 61.7 | [18 empty] | 1.13 |  | 0.15 |  | 2.3 |  | 28.8 | [13 empty] | 94.21 | [19 empty] | 0 | *Assumed ideality; Silicate totals are low because cesium oxide was not included
A363 | 25 | 5 | 2373 |  | 0.03333333 |  | IW | -4.2 |  | Melt-Met* | Melt+Metal | Multi Anvil | MA cell | Graphite | 51.13011 |  | 4.988188 |  |  | 0.6432483 |  |  |  |  | 29.68314 | 2.378651 |  |  | 3.989988 | 3.674045 | [13 empty] | 1.67 | 0.8329949 | 97.32438 | 0.01 |  |  |  |  | 69.7 | [18 empty] | 0.12 |  | 0.15 |  | 0.52 |  | 30.8 | [13 empty] | 101.3 | [19 empty] | 0 | *Assumed ideality; Silicate totals are low because cesium oxide was not included
A372 | 25 | 5 | 2673 |  | 0.03333333 |  | IW | -2.2 |  | Melt-Met* | Melt+Metal | Multi Anvil | MA cell | Graphite | 36.58263 |  | 15.26688 |  |  | 4.374088 |  |  |  |  | 30.34645 | 2.378651 |  |  | 3.855191 | 2.601946 | [13 empty] | 0.35 | 0.1745798 | 95.58126 | 0.02 |  |  |  |  | 60.52 | [18 empty] | 0.66 |  | 0.47 |  | 3.6 |  | 34.48 | [13 empty] | 99.75 | [19 empty] | 0 | *Assumed ideality; Silicate totals are low because cesium oxide was not included
A369 | 25 | 15 | 2673 |  | 0.03333333 |  | IW | -2.4 |  | Melt-Met* | Melt+Metal | Multi Anvil | MA cell | Graphite | 38.50803 |  | 5.876236 |  |  | 3.988139 |  |  |  |  | 38.30618 | 1.119365 |  |  | 0.5526672 | 0.4216117 | [13 empty] | 0.27 | 0.1346758 | 88.90756 | 0.09 |  |  |  |  | 63.41 | [18 empty] | 0.1 |  | 0.06 |  | 1.45 |  | 33.9 | [13 empty] | 99.01 | [19 empty] | 0 | *Assumed ideality; Silicate totals are low because cesium oxide was not included
G316-02 | 20 | 3 | 1873 |  | 2 |  | IW | -1.4 |  | Melt-Met* | Melt+Metal | End-loaded PC |  | Graphite | 40 | 3.1 | 11 | 0.06 |  | 15.9 | 0.19 |  |  | 0.01 | 13.1 | 11.3 |  |  | 3 | 1.8 | 0.71 | [12 empty] | 0.12 | 0.05985592 | 100.2301 | [5 empty] | 85.24 |  |  |  | 5.59 | [19 empty] | 5.61 | 2.99 | [13 empty] | 99.43 | [19 empty] | 0 | *Assumed ideality;
G315-01 | 20 | 3 | 1873 |  | 2 |  | IW | -1.5 |  | Melt-Met* | Melt+Metal | End-loaded PC |  | Graphite | 39.8 | 3.2 | 11.1 | 0.05 |  | 15.5 | 0.18 |  |  | 0.01 | 12.8 | 11.4 |  |  | 2.9 | 1.8 | 0.74 | [12 empty] | 0.13 | 0.06484391 | 99.54516 | [5 empty] | 83.81 |  |  |  | 6.64 | [19 empty] | 5.88 | 4.93 | [13 empty] | 101.26 | [19 empty] | 0 | *Assumed ideality;
G317-03 | 20 | 3 | 1873 |  | 2.5 |  | IW | -1.4 |  | Melt-Met* | Melt+Metal+sulfide | End-loaded PC |  | Graphite | 38.8 | 3.2 | 10.5 | 0.06 |  | 16.2 | 0.19 |  |  | 0.01 | 12.5 | 11.3 |  |  | 2.9 | 1.7 | 0.73 | [12 empty] | 0.16 | 0.07980789 | 98.17019 | [5 empty] | 82.81 |  |  |  | 7.03 | [19 empty] | 5.81 | 4.43 | [13 empty] | 100.08 | [19 empty] | 0 | *Assumed ideality;
G318-04 | 20 | 3 | 1873 |  | 2 |  | IW | -1.4 |  | Melt-Met* | Melt+Metal+sulfide | End-loaded PC |  | Graphite | 38.9 | 3.2 | 10.6 | 0.06 |  | 16.9 | 0.17 |  |  | 0.01 | 13 | 11.1 |  |  | 2.8 | 1.7 | 0.74 | [12 empty] | 0.21 | 0.1047479 | 99.28525 | [5 empty] | 86.22 |  |  |  | 5.45 | [19 empty] | 5.31 | 3.44 | [13 empty] | 100.42 | [19 empty] | 0 | *Assumed ideality;
G319-05 | 20 | 3 | 1873 |  | 2 |  | IW | -2 |  | Melt-Met* | Melt+Metal | End-loaded PC |  | Graphite | 45.1 | 3.4 | 11.7 | 0.05 |  | 9.2 | 0.19 |  |  | 0.01 | 13.4 | 12 |  |  | 3.2 | 1.9 | 0.32 | [13 empty] | 0 | 100.47 | 0.01 |  |  |  |  | 87.13 |  |  |  | 5.35 | [19 empty] | 5.53 | 0 | [13 empty] | 98.02 | [19 empty] | 0 | *Assumed ideality;
G320-06 | 20 | 3 | 1873 |  | 2.3 |  | IW | -2.2 |  | Melt-Met* | Melt+Metal | End-loaded PC |  | Graphite | 46.6 | 3.4 | 11.7 | 0.05 |  | 6.9 | 0.2 |  |  | 0 | 13.4 | 12.1 |  |  | 3.1 | 1.9 | 0.14 | [13 empty] | 0 | 99.49 | 0.01 |  |  |  |  | 86.97 |  |  |  | 5.01 | [19 empty] | 5.58 | 0 | [13 empty] | 97.57 | [19 empty] | 0 | *Assumed ideality;
G321-07 | 20 | 3 | 1873 |  | 2 |  | IW | -2.9 |  | Melt-Met* | Melt+Metal+CPX | End-loaded PC |  | Graphite | 50.2 | 3.5 | 12.5 | 0.03 |  | 3.2 | 0.2 |  |  | 0 | 13.5 | 11.8 |  |  | 3.4 | 2.1 | 0.02 | [13 empty] | 0 | 100.45 | 0.01 |  |  |  |  | 86.99 |  |  |  | 4.88 | [19 empty] | 5.66 | 0 | [13 empty] | 97.54 | [19 empty] | 0 | *Assumed ideality;
G322-08 | 20 | 3 | 1873 |  | 2 |  | IW | -4.8 |  | Melt-Met* | Melt+Metal+CPX | End-loaded PC |  | Graphite | 52.4 | 3.5 | 12.8 | 0.01 |  | 0.36 | 0.19 |  |  | 0 | 13.7 | 11.9 |  |  | 3.3 | 2.2 | 0 | [13 empty] | 0 | 100.36 | 0.52 |  |  |  |  | 87.41 |  |  |  | 4.44 | [19 empty] | 5.07 | 0 | [13 empty] | 97.44 | [19 empty] | 0 | *Assumed ideality;
G326-12 | 20 | 3 | 1873 |  | 2 |  | IW | -5.4 |  | Melt-Met* | Melt+Metal | End-loaded PC |  | Graphite | 53.9 | 2.6 | 13.1 | 0 |  | 0.17 | 0.09 |  |  | 0 | 13 | 11.3 |  |  | 3.3 | 2.5 | 0 | [13 empty] | 0 | 99.96 | 9.87 |  |  |  |  | 82.37 |  |  |  | 5.13 | [19 empty] | 1.82 | 0 | [13 empty] | 99.19 | [19 empty] | 0 | *Assumed ideality;
G329-15 | 20 | 3 | 1873 |  | 2 |  | IW | -5.1 |  | Melt-Met* | Melt+Metal | End-loaded PC |  | Graphite | 53.5 | 3.4 | 12.8 | 0 |  | 0.26 | 0.15 |  |  | 0 | 14 | 12.1 |  |  | 3.3 | 2.2 | 0 | [13 empty] | 0 | 101.71 | 5.16 |  |  |  |  | 87.48 |  |  |  | 5.11 | [19 empty] | 4.54 | 0 | [13 empty] | 102.29 | [19 empty] | 0 | *Assumed ideality;
G330-16 | 20 | 3 | 1873 |  | 2 |  | IW | -5 |  | Melt-Met* | Melt+Metal | End-loaded PC |  | Graphite | 53.6 | 3.3 | 11.6 | 0 |  | 0.29 | 0.16 |  |  | 0 | 13.5 | 12.2 |  |  | 3.1 | 1.9 | 0 | [12 empty] | 0.69 | 0.3441715 | 99.99583 | 1 |  |  |  |  | 85.35 |  |  |  | 5.26 | [19 empty] | 5.2 | 2.21 | [13 empty] | 99.02 | [19 empty] | 0 | *Assumed ideality;
G331-17 | 20 | 3 | 1873 |  | 2 |  | IW | -5.2 |  | Melt-Met* | Melt+Metal | End-loaded PC |  | Graphite | 53.6 | 3.1 | 11.4 | 0 |  | 0.2 | 0.14 |  |  | 0 | 13.2 | 12.1 |  |  | 3 | 1.9 | 0 | [12 empty] | 1.06 | 0.5287273 | 99.17127 | 3.17 |  |  |  |  | 80.31 |  |  |  | 4.66 | [19 empty] | 5.02 | 1.91 | [13 empty] | 95.07 | [19 empty] | 0 | *Assumed ideality;
G337-19 | 20 | 3 | 1873 |  | 3 |  | IW | -5.3 |  | Melt-Met* | Melt+Metal | End-loaded PC |  | Graphite | 54.3 | 2.9 | 11.9 | 0 |  | 0.18 | 0.12 |  |  | 0 | 13.6 | 11.8 |  |  | 3.1 | 1.9 | 0 | [12 empty] | 2.57 | 1.281914 | 101.0881 | 6.64 |  |  |  |  | 83.26 |  |  |  | 5.35 | [19 empty] | 3.38 | 1.12 | [13 empty] | 99.75 | [19 empty] | 0 | *Assumed ideality;
S2852 | 35 | 20 | 2273 |  | 0.1666667 |  | IW | -2.8 |  | Melt-Met* | Melt+Metal | Multi Anvil | MA cell | MgO | 56 |  | 4.3 |  |  | 1.4 |  |  |  |  | 37.4 | 0.9 | [18 empty] | 0 | 100 | 4.6 |  |  |  |  | 66.3 | [24 empty] | 29.1 | [13 empty] | 100 | [19 empty] | 0 | *Assumed ideality;
S2853 | 35 | 20 | 2273 |  | 0.1666667 |  | IW | -3.6 |  | Melt-Met* | Melt+Metal | Multi Anvil | MA cell | MgO | 58.1 |  | 4.7 |  |  | 0.5 |  |  |  |  | 35.9 | 1 | [18 empty] | 0 | 100.2 | 19.5 |  |  |  |  | 63.5 | [24 empty] | 17 | [13 empty] | 100 | [19 empty] | 0 | *Assumed ideality;
S2861 | 35 | 25 | 2273 |  | 0.15 |  | IW | -3.8 |  | Melt-Met* | Melt+Metal | Multi Anvil | MA cell | MgO | 58.2 |  | 4.9 |  |  | 0.4 |  |  |  |  | 36 | 1.1 | [18 empty] | 0 | 100.6 | 20.7 |  |  |  |  | 61.6 | [24 empty] | 17.7 | [13 empty] | 100 | [19 empty] | 0 | *Assumed ideality;
PL613 | 36 | 7 | 2473 |  | 0.3333333 | [5 empty] | Melt+Metal+olivine | Multi Anvil | MA cell | MgO | 42.40162 |  | 3.212091 |  |  | 0.2444343 | 0.05 |  |  |  | 49.26738 | 5.316985 | [18 empty] | 0 | 100.4925 | 7.01 |  | 0.29 |  | 0.03 | 90.92 | 0.1 | 0.01 | [5 empty] | 0.02 | [14 empty] | 0.49 | 2.53 | [14 empty] | 101.4 | [19 empty] | 0
PR892 | 36 | 7 | 2273 |  | 0.5 | [5 empty] | Melt+Metal+olivine | Multi Anvil | MA cell | MgO | 40.92548 |  | 4.100139 |  |  | 0.4116789 | 0.07 |  |  |  | 47.69202 | 5.946628 | [18 empty] | 0 | 99.14595 | 7.18 |  | 0.04 |  | 0.03 | 90.49 | 0.11 | [6 empty] | 0.03 | [14 empty] | 0.37 | 1.42 | [14 empty] | 99.67 | [19 empty] | 0
PC871 | 36 | 1 | 2073 |  | 1 | [5 empty] | Metal+olivine*+pyroxene | End-loaded PC | Other (see notes) | MgO | 41.8454 |  | 0.2078412 |  |  | 0.1543796 | 0.04 |  |  |  | 56.58038 | 0.2938334 | [18 empty] | 0 | 99.12183 | 8.11 |  |  |  | 0.03 | 93.04 | 0.12 | [6 empty] | 0.01 | [14 empty] | 0.32 | [15 empty] | 101.63 | [19 empty] | 0 | *Silicate melt composition is actually olivine because no melt was present; Talc-pyrex cell
GGR1Si-1 | 39 | 1 | 1883 |  | 1 |  | IW | -1.77 |  | Melt-Met* | Melt+Metal | End-loaded PC | Other (see notes) | Graphite* | 54.36 | 0.224 | 6.93 | 1.46 | 1.74 | 9.6 | 0.221 |  |  |  | 15.71 | 7.28 |  |  | 0.347 | 0.043 | 0.083 | [13 empty] | 0 | 97.998 |  |  |  | 0.52 |  | 72.36 |  |  |  | 1.57 |  |  |  | 1.88 |  |  |  | 1.47 |  | 9.47 |  |  | 0.42 |  |  |  |  | 1.02 |  |  |  |  | 1.8 | [10 empty] | 1.87 | 92.38 | [19 empty] | 0 | *Assumed ideality; Talc-pyrex cell
GGR1Si-2 | 39 | 1 | 1883 |  | 0.25 |  | IW | -2.75 |  | Melt-Met* | Melt+Metal | End-loaded PC | Other (see notes) | Graphite* | 63.04 | 0.223 | 6.6 | 0.69 | 0.52 | 3.19 | 0.31 |  |  |  | 15.57 | 6.95 |  |  | 1.16 | 0.119 | 0.03 | [13 empty] | 0 | 98.402 |  |  |  | 0.93 |  | 82.23 |  |  |  | 1.76 |  |  | 0.76 | 1.74 |  |  |  | 1.88 |  |  |  |  | 0.77 |  |  |  |  | 0.89 |  |  |  |  | 1.76 | [10 empty] | 1.7 | 94.42 | [19 empty] | 0 | *Assumed ideality; Talc-pyrex cell
GGR1Si-3 | 39 | 1 | 1883 |  | 0.5 |  | IW | -1.65 |  | Melt-Met* | Melt+Metal | End-loaded PC | Other (see notes) | Graphite* | 52.6 | 0.198 | 6 | 2.05 | 2.45 | 11.15 | 0.27 |  |  |  | 14.01 | 6.01 |  |  | 2.08 | 0.545 | 0.08 | [13 empty] | 0 | 97.443 |  |  |  | 0.62 |  | 83.26 |  |  |  | 1.9 |  |  | 0.18 | 1.8 |  |  |  | 1.67 |  |  |  |  | 0.36 |  |  |  |  | 0.82 |  | 4.59 |  |  | 1.9 | [10 empty] | 1.82 | 98.92 | [19 empty] | 0 | *Assumed ideality; Talc-pyrex cell
GGR1Si-4 | 39 | 1.5 | 1883 |  | 1 |  | IW | -1.1 |  | Melt-Met* | Melt+Metal | End-loaded PC | Other (see notes) | Graphite* | 46.27 | 0.19 | 5.92 | 1.87 | 1.83 | 20.79 | 0.2 |  |  |  | 13.78 | 6.18 |  |  | 0.33 | 0.06 | 0.32 | [13 empty] | 0 | 97.74 | 0.012 |  |  | 0.19 |  | 79.97 |  |  |  | 1.83 |  |  | 0.01 | 1.89 |  |  |  | 1.43 |  | 2.14 |  |  | 0.075 |  |  |  |  | 0.74 |  | 4.43 |  |  | 1.83 | [10 empty] | 2.18 | 96.727 | [19 empty] | 0 | *Assumed ideality; Talc-pyrex cell
GGR1Si-5 | 39 | 2 | 1883 |  | 1 |  | IW | -1.06 |  | Melt-Met* | Melt+Metal | End-loaded PC | Other (see notes) | Graphite* | 44.8 | 0.19 | 5.87 | 1.65 | 1.82 | 21.94 | 0.2 |  |  |  | 13.97 | 6.31 |  |  | 0.6 | 0.06 | 0.33 | [13 empty] | 0 | 97.74 | 0.015 |  |  | 0.22 |  | 83.78 |  |  |  | 1.85 |  |  |  | 1.89 |  |  |  | 1.51 |  |  |  |  | 0.09 |  |  |  |  | 0.68 |  | 4.72 |  |  | 2.19 | [10 empty] | 1.64 | 98.585 | [19 empty] | 0 | *Assumed ideality; Talc-pyrex cell
GGR1Si-6 | 39 | 2.5 | 1883 |  | 0.08333333 |  | IW | -1.29 |  | Melt-Met* | Melt+Metal | End-loaded PC | Other (see notes) | Graphite* | 47.63 | 0.209 | 6.52 | 1.42 | 1.26 | 16.92 | 0.22 |  |  |  | 15.5 | 7.12 |  |  | 0.11 | 0.025 | 0.19 | [13 empty] | 0 | 97.124 | 0.028 |  |  | 0.32 |  | 83.03 |  |  |  | 1.87 |  |  | 0.64 | 1.85 |  |  |  | 1.37 |  |  |  |  | 0.14 |  |  |  |  | 0.79 |  | 4.83 |  |  | 1.78 | [10 empty] | 1.75 | 98.398 | [19 empty] | 0 | *Assumed ideality; Talc-pyrex cell
GGR1Si-4b | 39 | 1.5 | 1883 |  | 1 |  | IW | -1.63 |  | Melt-Met* | Melt+Metal | End-loaded PC | Other (see notes) | Graphite* | 52.73 | 0.24 | 7.09 | 1.52 | 1.21 | 11.66 | 0.23 |  |  |  | 16.89 | 7.85 |  |  | 0.061 |  | 0.06 | [13 empty] | 0 | 99.541 | 0.03 |  |  | 0.42 |  | 85.24 |  |  |  | 1.81 |  |  |  | 1.74 |  |  |  | 1.54 |  |  |  |  | 0.22 |  |  |  |  | 1 |  |  |  |  | 1.76 | [10 empty] | 1.59 | 95.35 | [19 empty] | 0 | *Assumed ideality; Talc-pyrex cell
GGR1Si-5b | 39 | 2 | 1883 |  | 1 |  | IW | -1.49 |  | Melt-Met* | Melt+Metal | End-loaded PC | Other (see notes) | Graphite* | 50.72 | 0.24 | 7.32 | 1.51 | 0.9 | 13.72 | 0.22 |  |  |  | 16.48 | 8.15 |  |  | 0.048 |  | 0.15 | [13 empty] | 0 | 99.458 | 0.015 |  |  | 0.35 |  | 84.83 |  |  |  | 1.84 |  |  |  | 1.78 |  |  |  | 1.54 |  |  |  |  | 0.12 |  |  |  |  | 1.13 |  |  |  |  | 1.77 | [10 empty] | 1.9 | 95.275 | [19 empty] | 0 | *Assumed ideality; Talc-pyrex cell
GGR1Si-6b | 39 | 2.5 | 1883 |  | 1 |  | IW | -1.77 |  | Melt-Met* | Melt+Metal | End-loaded PC | Other (see notes) | Graphite* | 53.29 | 0.25 | 7.5 | 1.6 | 1.33 | 9.88 | 0.25 |  |  |  | 17.19 | 8.25 |  |  | 0.044 | 0.015 | 0.03 | [13 empty] | 0 | 99.629 |  |  |  | 0.52 |  | 84.31 |  |  |  | 1.73 |  |  | 0.13 | 1.72 |  |  |  | 1.82 |  |  |  |  | 0.27 |  |  |  |  | 1.08 |  |  |  |  | 1.92 | [10 empty] | 1.87 | 95.37 | [19 empty] | 0 | *Assumed ideality; Talc-pyrex cell
GGR3-Si1 | 39 | 1 | 1883 |  | 0.08333333 |  | IW | -4.53 |  | Melt-Met* | Melt+Metal | End-loaded PC | Other (see notes) | Graphite* | 64.16 | 0.223 | 7.69 | 0.09 |  | 0.23 | 0.27 |  |  |  | 17.49 | 8.14 |  |  | 0.4 | 0.062 | [14 empty] | 0 | 98.755 | 1.77 |  |  | 1.06 |  | 78.02 | 0.075 |  |  | 2.68 |  |  | 1.07 | 1.91 |  |  |  | 2.02 |  |  |  |  | 1.25 |  |  |  |  | 0.46 |  | 4.5 |  |  | 2.31 | [10 empty] | 2.47 | 99.595 | [19 empty] | 0 | *Assumed ideality; Talc-pyrex cell
GGR3-Si2 | 39 | 1.5 | 1883 |  | 1 |  | IW | -4.82 |  | Melt-Met* | Melt+Metal | End-loaded PC | Other (see notes) | Graphite* | 62.78 | 0.217 | 7.97 | 0.077 |  | 0.21 | 0.28 |  |  |  | 19.07 | 8.75 |  |  | 0.23 | 0.037 | [14 empty] | 0 | 99.621 | 2.87 |  |  | 1.08 |  | 77.12 | 0.088 |  |  | 2.74 |  |  | 0.08 | 1.79 |  |  |  | 2.5 |  |  |  |  | 0.94 |  |  |  |  | 1.01 |  | 3.66 |  |  | 2.66 | [10 empty] | 2.82 | 99.358 | [19 empty] | 0 | *Assumed ideality; Talc-pyrex cell
GGR3-Si3 | 39 | 2 | 1883 |  | 1 |  | IW | -1.94 |  | Melt-Met* | Melt+Metal | End-loaded PC | Other (see notes) | Graphite* | 57.97 | 0.199 | 6.23 | 1.24 | 1.15 | 7.68 | 0.291 |  |  |  | 14.79 | 6.58 |  |  | 0.67 | 0.182 | 0.02 | [13 empty] | 0 | 97.002 | 0.018 |  |  | 0.51 |  | 77.72 |  |  |  | 3.51 |  |  | 0.09 | 2.25 |  |  |  | 2.88 |  |  |  |  | 0.35 |  |  |  |  | 0.8 |  | 4.8 |  |  | 3.26 | [10 empty] | 3.39 | 99.578 | [19 empty] | 0 | *Assumed ideality; Talc-pyrex cell
GGR3-Si4 | 39 | 2.5 | 1883 |  | 1 |  | IW | -4.22 |  | Melt-Met* | Melt+Metal | End-loaded PC | Other (see notes) | Graphite* | 63.21 | 0.207 | 9.4 | 0.065 |  | 0.54 | 0.29 |  |  |  | 15.78 | 10.01 |  |  | 0.44 | 0.055 | [14 empty] | 0 | 99.997 | 2.71 |  |  | 0.92 |  | 75.38 | 0.092 |  |  | 2.91 |  |  | 0.36 | 1.95 |  |  |  | 2.02 |  |  |  |  | 1.05 |  |  |  |  | 0.6 |  | 3.6 |  |  | 2.88 | [10 empty] | 2.85 | 97.322 | [19 empty] | 0 | *Assumed ideality; Talc-pyrex cell
GGR3-Si1b | 39 | 1 | 1883 |  | 1 |  | IW | -4.99 |  | Melt-Met* | Melt+Metal | End-loaded PC | Other (see notes) | Graphite* | 62.11 | 0.212 | 7.9 | 0.069 |  | 0.23 | 0.27 |  |  |  | 17.8 | 8.54 |  |  | 0.27 | [15 empty] | 0 | 97.401 | 2.49 |  |  | 1.04 |  | 75.82 | 0.088 |  |  | 2.49 |  |  |  | 1.92 |  |  |  | 2.33 |  | 0.84 |  |  | 0.92 |  |  |  |  | 0.95 |  | 4.1 |  |  | 2.24 | [10 empty] | 2.46 | 97.688 | [19 empty] | 0 | *Assumed ideality; Talc-pyrex cell
GGR3-Si2b | 39 | 1.5 | 1883 |  | 1 |  | IW | -4.97 |  | Melt-Met* | Melt+Metal | End-loaded PC | Other (see notes) | Graphite* | 60.7 | 0.21 | 7.98 | 0.071 |  | 0.23 | 0.25 |  |  |  | 18.27 | 8.85 |  |  | 0.087 | [15 empty] | 0 | 96.648 | 2.88 |  |  | 1.04 |  | 77.35 | 0.081 |  |  | 2.82 |  |  | 0.11 | 2.09 |  |  |  | 2.43 |  |  |  |  | 0.83 |  |  |  |  | 0.84 |  | 4.28 |  |  | 2.28 | [10 empty] | 2.48 | 99.511 | [19 empty] | 0 | *Assumed ideality; Talc-pyrex cell
GGR3-Si3b | 39 | 2 | 1883 |  | 1 |  | IW | -4.32 |  | Melt-Met* | Melt+Metal | End-loaded PC | Other (see notes) | Graphite* | 63.98 | 0.24 | 7.92 | 0.14 | 0.27 | 0.51 | 0.27 |  |  |  | 18.47 | 8.73 |  |  | 0.067 | [15 empty] | 0 | 100.597 | 1.58 |  |  | 1.25 |  | 78.31 | 0.06 |  |  | 2.71 |  |  |  | 1.94 |  |  |  | 2.89 |  |  |  |  | 0.88 |  |  |  |  | 1.15 |  | 4.61 |  |  | 2.54 | [10 empty] | 2.7 | 100.62 | [19 empty] | 0 | *Assumed ideality; Talc-pyrex cell
GGR3-Si4b | 39 | 2.5 | 1883 |  | 1 |  | IW | -4.11 |  | Melt-Met* | Melt+Metal | End-loaded PC | Other (see notes) | Graphite* | 62.57 | 0.248 | 8.55 | 0.13 | 0.09 | 0.64 | 0.3 |  |  |  | 17.83 | 9.85 |  |  | 0.14 | [15 empty] | 0 | 100.348 | 1.58 |  |  | 1.08 |  | 77.87 | 0.065 |  |  | 2.59 |  |  | 0.09 | 1.88 |  |  |  | 2.68 |  |  |  |  | 1.03 |  |  |  |  | 1.15 |  | 4.84 |  |  | 2.32 | [10 empty] | 2.63 | 99.805 | [19 empty] | 0 | *Assumed ideality; Talc-pyrex cell
GGR6Si-1 | 39 | 1 | 1883 |  | 0.5 |  | IW | -5.45 |  | Melt-Met* | Melt+Metal | End-loaded PC | Other (see notes) | Graphite* | 64.62 | 0.19 | 7.71 | 0.07 |  | 0.11 | 0.27 |  |  |  | 18.38 | 8.27 |  |  | 0.17 | [15 empty] | 0 | 99.79 | 6.03 |  |  | 1.29 |  | 70.03 | 0.17 |  |  | 4.31 |  |  | 0.59 | 2.13 |  |  |  | 3.17 |  |  |  |  | 0.9 |  |  |  |  | 1.09 |  | 2.6 |  |  | 4 | [10 empty] | 3.77 | 100.08 | [19 empty] | 0 | *Assumed ideality; Talc-pyrex cell
GGR6Si-2 | 39 | 1.5 | 1883 |  | 0.5 |  | IW | -4.81 |  | Melt-Met* | Melt+Metal | End-loaded PC | Other (see notes) | Graphite* | 65.83 | 0.159 | 7.5 | 0.05 |  | 0.26 | 0.25 |  |  |  | 17.58 | 8.05 |  |  | 0.28 | 0.101 | [14 empty] | 0 | 100.06 | 7.23 |  |  | 1.12 |  | 70.75 | 0.17 |  |  | 4.28 |  |  | 0.9 | 1.79 |  |  |  | 3.09 |  |  |  |  | 0.88 |  |  |  |  | 0.81 |  | 2.44 |  |  | 3.24 | [10 empty] | 3.31 | 100.01 | [19 empty] | 0 | *Assumed ideality; Talc-pyrex cell
GGR6Si-3 | 39 | 2 | 1883 |  | 1 |  | IW | -3.8 |  | Melt-Met* | Melt+Metal | End-loaded PC | Other (see notes) | Graphite* | 63.03 | 0.25 | 7.56 | 0.39 | 0.17 | 0.85 | 0.45 |  |  |  | 17.79 | 7.91 |  |  | 0.68 | 0.31 | [14 empty] | 0 | 99.39 | 6.48 |  |  | 1 |  | 75.66 | 0.03 |  |  | 3.74 |  |  | 0.55 | 1.21 |  |  |  | 2.55 |  |  |  |  | 0.79 |  |  |  |  | 0.69 |  | 1.71 |  |  | 2.13 | [10 empty] | 2.94 | 99.48 | [19 empty] | 0 | *Assumed ideality; Talc-pyrex cell
GGR6Si-4 | 39 | 2.5 | 1883 |  | 1 |  | IW | -4.4 |  | Melt-Met* | Melt+Metal | End-loaded PC | Other (see notes) | Graphite* | 63.9 | 0.243 | 9.47 | 0.05 |  | 0.43 | 0.3 |  |  |  | 14.94 | 10.37 |  |  | 0.51 | 0.23 | [14 empty] | 0 | 100.443 | 5.37 |  |  | 1.1 |  | 72.94 | 0.18 |  |  | 3.52 |  |  | 0.31 | 2.05 |  |  |  | 2.71 |  |  |  |  | 0.88 |  |  |  |  | 0.93 |  | 2.49 |  |  | 2.74 | [10 empty] | 4.02 | 99.24 | [19 empty] | 0 | *Assumed ideality; Talc-pyrex cell
GGR6Si-1b | 39 | 1 | 1883 |  | 1 |  | IW | -3.83 |  | Melt-Met* | Melt+Metal | End-loaded PC | Other (see notes) | Graphite* | 65.06 | 0.081 | 7.83 | 0.25 |  | 0.79 | 0.07 |  |  |  | 17.51 | 8.36 |  |  | 0.33 | [15 empty] | 0 | 100.281 | 4.32 |  |  | 0.34 |  | 47.04 | 0.013 |  |  | 2.47 |  |  | 0.004 | 2.12 |  |  |  | 1.58 |  | 31.57 |  |  | 0.88 |  |  |  |  | 0.62 |  | 1.35 |  |  | 2.08 | [10 empty] | 3.99 | 98.377 | [19 empty] | 0 | *Assumed ideality; Talc-pyrex cell
GGR6Si-2b | 39 | 1.5 | 1883 |  | 0.75 |  | IW | -5.15 |  | Melt-Met* | Melt+Metal | End-loaded PC | Other (see notes) | Graphite* | 64.83 | 0.233 | 8.2 | 0.08 |  | 0.16 | 0.29 |  |  |  | 18.03 | 8.77 |  |  | 0.13 | [15 empty] | 0 | 100.723 | 5.48 |  |  | 1.27 |  | 72.51 | 0.123 |  |  | 3.67 |  |  | 0.11 | 1.7 |  |  |  | 3.08 |  |  |  |  | 0.88 |  |  |  |  | 1.17 |  | 2.5 |  |  | 3.07 | [10 empty] | 3.54 | 99.103 | [19 empty] | 0 | *Assumed ideality; Talc-pyrex cell
GGR6Si-3b | 39 | 2 | 1883 |  | 1 |  | IW | -4.86 |  | Melt-Met* | Melt+Metal | End-loaded PC | Other (see notes) | Graphite* | 63.79 | 0.256 | 8.16 | 0.11 |  | 0.25 | 0.33 |  |  |  | 19.05 | 9.08 |  |  | 0.064 | [15 empty] | 0 | 101.09 | 5.37 |  |  | 1.47 |  | 73.1 | 0.139 |  |  | 3.66 |  |  | 0.23 | 1.66 |  |  |  | 3.52 |  |  |  |  | 0.93 |  |  |  |  | 1.08 |  | 3.13 |  |  | 2.9 | [10 empty] | 3.07 | 100.259 | [19 empty] | 0 | *Assumed ideality; Talc-pyrex cell
GGR6Si-4b | 39 | 2.5 | 1883 |  | 1 |  | IW | -4.51 |  | Melt-Met* | Melt+Metal | End-loaded PC | Other (see notes) | Graphite* | 63.57 | 0.263 | 8.98 | 0.11 |  | 0.37 | 0.36 |  |  |  | 18.01 | 9.64 |  |  | 0.053 | [15 empty] | 0 | 101.356 | 6.86 |  |  | 1.3 |  | 72.47 | 0.116 |  |  | 3.84 |  |  | 0.26 | 1.66 |  |  |  | 3.45 |  |  |  |  | 0.69 |  |  |  |  | 1.12 |  | 2.68 |  |  | 2.99 | [10 empty] | 3.42 | 100.856 | [19 empty] | 0 | *Assumed ideality; Talc-pyrex cell
GGRFeSi-1 | 39 | 1 | 1883 |  | 1 |  | IW | -5.03 |  | Melt-Met* | Melt+Metal | End-loaded PC | Other (see notes) | Graphite* | 64.01 | 0.24 | 8.03 | 0.08 |  | 0.21 | 0.46 |  |  |  | 17.35 | 8.48 |  |  | 0.23 | 0.04 | [14 empty] | 0 | 99.13 | 14.71 |  |  | 0.54 |  | 76.23 | 0.26 | [5 empty] | 0.3 | 1.66 |  |  |  | 1.09 |  | 4.16 |  |  | 0.49 | [6 empty] | 1.41 | [14 empty] | 100.85 | [19 empty] | 0 | *Assumed ideality; Talc-pyrex cell
GGRFeSi-2 | 39 | 1.5 | 1883 |  | 1 |  | IW | -2.57 |  | Melt-Met* | Melt+Metal | End-loaded PC | Other (see notes) | Graphite* | 59.51 | 0.223 | 7.68 | 0.52 | 0.025 | 3.44 | 0.53 |  |  |  | 16.38 | 8.07 |  |  | 0.1 | [15 empty] | 0 | 96.478 | 14.81 |  |  | 0.6 |  | 78.2 | 0.24 | [5 empty] | 0.44 | 1.93 |  |  |  | 1.96 |  |  |  |  | 0.52 | [6 empty] | 1.65 | [14 empty] | 100.35 | [19 empty] | 0 | *Assumed ideality; Talc-pyrex cell
GGRFeSi-3 | 39 | 2 | 1883 |  | 0.5 |  | IW | -2.83 |  | Melt-Met* | Melt+Metal | End-loaded PC | Other (see notes) | Graphite* | 59.83 | 0.26 | 8.24 | 0.51 | 0.01 | 2.57 | 0.48 |  |  |  | 17.59 | 8.87 |  |  | 0.09 | [15 empty] | 0 | 98.45 | 15.39 |  |  | 0.75 |  | 78.33 | 0.28 | [5 empty] | 0.66 | 1.83 |  |  |  | 1.02 |  |  |  |  | 0.48 | [6 empty] | 1.78 | [14 empty] | 100.52 | [19 empty] | 0 | *Assumed ideality; Talc-pyrex cell
GGRFeSi-4 | 39 | 2.5 | 1883 |  | 1 |  | IW | -2.08 |  | Melt-Met* | Melt+Metal | End-loaded PC | Other (see notes) | Graphite* | 57.04 | 0.3 | 9.82 | 0.76 |  | 6.24 | 0.73 |  |  |  | 12.53 | 10.54 |  |  | 0.11 | [15 empty] | 0 | 98.07 | 15.19 |  |  | 0.65 |  | 80.28 | 0.21 | [5 empty] | 0.29 | 1.32 |  |  |  | 0.67 |  |  |  |  | 0.35 | [6 empty] | 1.49 | [14 empty] | 100.45 | [19 empty] | 0 | *Assumed ideality; Talc-pyrex cell
GGRFeSi-5 | 39 | 1 | 1883 |  | 0.5 |  | IW | -4.07 |  | Melt-Met* | Melt+Metal | End-loaded PC | Other (see notes) | Graphite* | 63.05 | 0.254 | 8.12 | 0.25 |  | 0.6 | 0.45 |  |  |  | 18.12 | 8.49 | [18 empty] | 0 | 99.334 | 10.62 |  |  | 0.9 |  | 74.98 | 0.15 |  |  | 4 | [12 empty] | 0.47 |  |  |  |  | 1.58 |  | 1.7 |  |  | 3.34 | [10 empty] | 3.93 | 101.67 | [19 empty] | 0 | *Assumed ideality; Talc-pyrex cell
GGRFeSi-6 | 39 | 1.5 | 1883 |  | 0.5 |  | IW | -2.86 |  | Melt-Met* | Melt+Metal | End-loaded PC | Other (see notes) | Graphite* | 62.66 | 0.25 | 7.69 | 0.38 | 0.019 | 2.44 | 0.39 |  |  |  | 15.75 | 8.11 |  |  | 0.077 | [15 empty] | 0 | 97.766 | 10.31 |  |  | 0.65 |  | 76.29 | 0.15 |  |  | 3.71 | [12 empty] | 0.45 |  |  |  |  | 1.97 |  | 1.63 |  |  | 2.53 | [10 empty] | 3.25 | 100.94 | [19 empty] | 0 | *Assumed ideality; Talc-pyrex cell
GGRFeSi-7 | 39 | 1.5 | 1883 |  | 1 |  | IW | -2.67 |  | Melt-Met* | Melt+Metal | End-loaded PC | Other (see notes) | Graphite* | 59.41 | 0.24 | 7.98 | 0.49 |  | 3.13 | 0.33 |  |  |  | 16.87 | 8.46 |  |  | 0.097 | [15 empty] | 0 | 97.007 | 7.81 |  |  | 0.63 |  | 77.63 | 0.05 |  |  | 3.06 | [12 empty] | 0.4 |  |  |  |  | 1.52 |  | 2.46 |  |  | 2.39 | [10 empty] | 3.19 | 99.14 | [19 empty] | 0 | *Assumed ideality; Talc-pyrex cell
GGRFeSi-8 | 39 | 2 | 1883 |  | 1 |  | IW | -3.35 |  | Melt-Met* | Melt+Metal | End-loaded PC | Other (see notes) | Graphite* | 60.91 | 0.26 | 8.01 | 0.35 | 0.03 | 1.37 | 0.42 |  |  |  | 17.67 | 8.62 |  |  | 0.125 | [15 empty] | 0 | 97.765 | 10.04 |  |  | 0.84 |  | 75.89 | 0.11 |  |  | 3.49 | [12 empty] | 0.31 |  |  |  |  | 1.98 |  | 1.78 |  |  | 2.67 | [10 empty] | 3.66 | 100.77 | [19 empty] | 0 | *Assumed ideality; Talc-pyrex cell
KBR1Si-1 | 39 | 1 | 1883 |  | 1 |  | IW | -1.72 |  | Melt-Met* | Melt+Metal | End-loaded PC | Other (see notes) | Graphite* | 65.9 | 2.24 | 6.63 | 0.08 |  | 0.34 | 0.13 |  |  |  | 9.79 | 8.71 |  |  | 2.16 | 1.79 | [14 empty] | 0 | 97.77 | 0.02 |  |  | 0.23 |  | 83.9 |  |  |  | 1.84 |  |  | 0.1 | 1.75 |  |  |  | 1.5 |  |  |  |  | 0.15 |  |  |  |  | 0.54 |  |  |  |  | 1.95 | [10 empty] | 1.88 | 93.86 | [19 empty] | 0 | *Assumed ideality; Talc-pyrex cell
KBR3Si-1 | 39 | 1 | 1883 |  | 0.08333333 |  | IW | -4.51 |  | Melt-Met* | Melt+Metal | End-loaded PC | Other (see notes) | Graphite* | 58.39 | 2.18 | 7.92 | 0.03 | 0.05 | 0.17 | 0.09 |  |  |  | 10.77 | 11.64 |  |  | 2.92 | 1.984 | [14 empty] | 0 | 96.144 | 2.34 |  |  | 1.15 |  | 81.56 | 0.07 |  |  | 2.41 |  |  | 0.73 | 1.19 |  |  |  | 2.16 |  |  |  |  | 0.57 |  |  |  |  | 0.58 |  | 4.12 |  |  | 1.18 | [10 empty] | 1.5 | 99.56 | [19 empty] | 0 | *Assumed ideality; Talc-pyrex cell
KBR6Si-1 | 39 | 1 | 1883 |  | 1 |  | IW | -5.2 |  | Melt-Met* | Melt+Metal | End-loaded PC | Other (see notes) | Graphite* | 48.48 | 3.18 | 7.75 | 0.78 | 0.96 | 10.42 | 0.05 |  |  |  | 11.96 | 10.74 |  |  | 2.78 | 1.69 | 0.26 | [13 empty] | 0 | 99.05 | 3.44 |  |  | 0.99 |  | 71.38 | 0.08 |  |  | 4.62 |  |  | 0.04 | 1.17 |  |  |  | 3.5 |  |  |  |  | 0.39 |  |  |  |  | 1.49 |  | 3.5 |  |  | 4.52 | [10 empty] | 3.67 | 98.79 | [19 empty] | 0 | *Assumed ideality; Talc-pyrex cell
LG1Si-1 | 39 | 1 | 1883 |  | 2.083333 |  | IW | -2.67 |  | Melt-Met* | Melt+Metal+olivine+Mw | End-loaded PC | Other (see notes) | MgO | 52.77 | 0.263 | 9.47 |  |  | 5.18 | 0.058 |  |  |  | 22.79 | 1.181 |  |  | 0.532 | 6.11 | [14 empty] | 0 | 98.354 | [5 empty] | 88.1 |  |  |  | 5.83 | [5 empty] | 0.25 |  |  | 0.17 |  |  | 0.67 | [11 empty] | 1.37 | 0.02 | 0.85 | 2.06 | [7 empty] | 99.32 | [19 empty] | 0 | *Assumed ideality; Talc-pyrex cell
LG1Si-2 | 39 | 1 | 1883 |  | 1 |  | IW | -3.07 |  | Melt-Met* | Melt+Metal+olivine+Mw | End-loaded PC | Other (see notes) | MgO | 54.96 | 0.255 | 9.99 |  |  | 3.27 | 0.059 |  |  |  | 21.6 | 1.32 |  |  | 0.55 | 6.57 | [14 empty] | 0 | 98.574 | 0.076 |  |  |  |  | 88.71 |  |  |  | 5.67 | [5 empty] | 0.29 |  |  | 0.21 |  |  | 0.62 | [11 empty] | 1.42 | 0.03 | 0.75 | 1.46 | [7 empty] | 99.236 | [19 empty] | 0 | *Assumed ideality; Talc-pyrex cell
LG1Si-3 | 39 | 1 | 1883 |  | 0.3 |  | IW | -3.55 |  | Melt-Met* | Melt+Metal+olivine+Mw | End-loaded PC | Other (see notes) | MgO | 54.68 | 0.235 | 8.56 |  |  | 1.94 | 0.089 |  |  |  | 26.35 | 1.07 |  |  | 0.46 | 5.2 | [14 empty] | 0 | 98.584 | 0.308 |  |  |  |  | 88.64 |  |  |  | 5.6 | [5 empty] | 0.21 |  |  | 0.11 |  |  | 0.52 | [11 empty] | 1.26 | 0.06 | 0.5 | 1.97 | [7 empty] | 99.178 | [19 empty] | 0 | *Assumed ideality; Talc-pyrex cell
LG1Si-4 | 39 | 2 | 1883 |  | 0.25 |  | IW | -2.66 |  | Melt-Met* | Melt+Metal+olivine+Mw | End-loaded PC | Other (see notes) | MgO | 55.59 | 0.243 | 9.24 |  |  | 5.26 | 0.072 |  |  |  | 21.29 | 1.1 |  |  | 0.51 | 5.81 | [14 empty] | 0 | 99.115 | 0.058 |  |  |  |  | 89.08 |  |  |  | 5.88 | [5 empty] | 0.45 |  |  | 0.18 |  |  | 1.03 | [11 empty] | 1.35 | 0.08 | 0.58 | 2.08 | [7 empty] | 100.768 | [19 empty] | 0 | *Assumed ideality; Talc-pyrex cell
LG1Si-5 | 39 | 2.5 | 1883 |  | 0.25 |  | IW | -2.41 |  | Melt-Met* | Melt+Metal+olivine+Mw | End-loaded PC | Other (see notes) | MgO | 63.53 | 0.29 | 10.64 |  |  | 6.44 | 0.06 |  |  |  | 9.1 | 1.2 |  |  | 0.55 | 6.71 | [14 empty] | 0 | 98.52 | 0.035 |  |  |  |  | 86.89 |  |  |  | 6.2 | [5 empty] | 0.91 |  |  | 0.35 |  |  | 1.66 | [11 empty] | 1.31 | 0.28 | 0.81 | 2.06 | [7 empty] | 100.505 | [19 empty] | 0 | *Assumed ideality; Talc-pyrex cell
GG1Si-1 | 39 | 1 | 1883 |  | 0.5 |  | IW | -1.74 |  | Melt-Met* | Melt+Metal+olivine+Mw | End-loaded PC | Other (see notes) | MgO | 40.73 | 0.25 | 8.08 | 0.28 |  | 15.44 | 0.2 |  |  |  | 24.53 | 9.44 | [18 empty] | 0 | 98.95 | [5 empty] | 89.17 |  |  |  | 5.8 | [5 empty] | 0.31 |  |  | 0.08 |  |  | 0.83 | [11 empty] | 1.89 | 0.1 | 0.39 | 2.05 | [7 empty] | 100.62 | [19 empty] | 0 | *Assumed ideality; Talc-pyrex cell
GG1Si-2 | 39 | 2 | 1883 |  | 0.5 |  | IW | -2.19 |  | Melt-Met* | Melt+Metal+olivine+Mw | End-loaded PC | Other (see notes) | MgO | 47.93 | 0.19 | 6.24 | 0.25 |  | 9.74 | 0.22 |  |  |  | 27.92 | 7.07 | [18 empty] | 0 | 99.56 |  |  |  | 0.03 |  | 90.17 |  |  |  | 5.29 | [5 empty] | 0.14 |  |  | 0.06 |  |  | 0.36 | [11 empty] | 1.09 | 0.03 | 0.26 | 1.95 | [7 empty] | 99.38 | [19 empty] | 0 | *Assumed ideality; Talc-pyrex cell
GG1Si-3 | 39 | 2.5 | 1883 |  | 0.5 |  | IW | -2.32 |  | Melt-Met* | Melt+Metal+olivine+Mw | End-loaded PC | Other (see notes) | MgO | 49.03 | 0.26 | 8.01 | 0.27 |  | 8.14 | 0.26 |  |  |  | 23.43 | 9.85 | [18 empty] | 0 | 99.25 |  |  |  | 0.036 |  | 90.2 |  |  |  | 5.48 | [5 empty] | 0.24 |  |  | 0.14 |  |  | 0.53 | [11 empty] | 1.1 | 0.3 | 0.31 | 1.88 | [7 empty] | 100.216 | [19 empty] | 0 | *Assumed ideality; Talc-pyrex cell
GG3Si-1 | 39 | 1 | 1883 |  | 0.5 |  | IW | -4.04 |  | Melt-Met* | Melt+Metal+olivine+Mw | End-loaded PC | Other (see notes) | MgO | 51.66 | 0.19 | 6.22 | 0.11 |  | 1.19 | 0.27 |  |  |  | 33.19 | 7.16 | [18 empty] | 0 | 99.99 | 1.15 |  |  | 0.182 |  | 90.41 |  |  |  | 3.85 | [5 empty] | 0.12 |  |  | 0.05 |  |  | 0.26 | [11 empty] | 1.59 |  | 0.43 | 2.11 | [7 empty] | 100.152 | [19 empty] | 0 | *Assumed ideality; Talc-pyrex cell
GG3Si-2 | 39 | 2 | 1883 |  | 0.5 |  | IW | -4.07 |  | Melt-Met* | Melt+Metal+olivine+Mw | End-loaded PC | Other (see notes) | MgO | 53.79 | 0.244 | 8.54 | 0.074 |  | 1.05 | 0.37 |  |  |  | 25.63 | 10.01 | [18 empty] | 0 | 99.708 | 2.84 |  |  | 0.137 |  | 89.14 |  |  |  | 4.47 | [5 empty] | 0.18 |  |  | 0.09 |  |  | 0.37 | [11 empty] | 1.17 | 0.06 | 0.33 | 1.63 | [7 empty] | 100.417 | [19 empty] | 0 | *Assumed ideality; Talc-pyrex cell
GG3Si-3 | 39 | 2.5 | 1883 |  | 0.08333333 |  | IW | -3.71 |  | Melt-Met* | Melt+Metal+olivine+Mw | End-loaded PC | Other (see notes) | MgO | 60.97 | 0.26 | 8.45 | 0.15 |  | 1.49 | 0.37 |  |  |  | 18.93 | 9.09 | [18 empty] | 0 | 99.71 | 2.95 |  |  | 0.18 |  | 87.96 |  |  |  | 4.58 | [5 empty] | 0.15 |  |  | 0.05 |  |  | 0.27 | [11 empty] | 1.13 |  | 0.27 | 1.45 | [7 empty] | 98.99 | [19 empty] | 0 | *Assumed ideality; Talc-pyrex cell
GG6Si-1 | 39 | 1 | 1883 |  | 0.5 |  | IW | -5.06 |  | Melt-Met* | Melt+Metal+olivine+Mw | End-loaded PC | Other (see notes) | MgO | 52.04 | 0.22 | 7.53 | 0.11 |  | 0.34 | 0.28 |  |  |  | 31.69 | 8.05 | [18 empty] | 0 | 100.26 | 3.92 |  |  | 0.47 |  | 87.2 | 0.03 |  |  | 3.85 | [5 empty] | 0.13 |  |  | 0.04 |  |  | 0.18 | [11 empty] | 1.32 |  | 0.31 | 1.96 | [7 empty] | 99.41 | [19 empty] | 0 | *Assumed ideality; Talc-pyrex cell
GG6Si-2 | 39 | 2 | 1883 |  | 0.5 |  | IW | -4.5 |  | Melt-Met* | Melt+Metal+olivine+Mw | End-loaded PC | Other (see notes) | MgO | 58.25 | 0.266 | 8.6 | 0.14 |  | 0.61 | 0.36 |  |  |  | 20.91 | 9.91 | [18 empty] | 0 | 99.046 | 4.28 |  |  | 0.39 |  | 86.26 |  |  |  | 3.83 | [5 empty] | 0.12 |  |  | 0.04 | [14 empty] | 1.25 |  | 0.27 | 2.27 | [7 empty] | 98.71 | [19 empty] | 0 | *Assumed ideality; Talc-pyrex cell
GG6Si-3 | 39 | 2.5 | 1883 |  | 0.5 |  | IW | -3.9 |  | Melt-Met* | Melt+Metal+olivine+Mw | End-loaded PC | Other (see notes) | MgO | 60.97 | 0.27 | 9.13 | 0.23 |  | 1.31 | 0.33 |  |  |  | 17.19 | 10.21 | [18 empty] | 0 | 99.64 | 1.26 |  |  | 0.3 |  | 92.33 |  |  |  | 2.73 | [5 empty] | 0.13 |  |  | 0.05 | [14 empty] | 1.02 |  | 0.32 | 1.23 | [7 empty] | 99.37 | [19 empty] | 0 | *Assumed ideality; Talc-pyrex cell
GG6Si-1b | 39 | 1 | 1883 |  | 0.5 |  | IW | -5.11 |  | Melt-Met* | Melt+Metal+olivine+Mw | End-loaded PC | Other (see notes) | MgO | 55.06 | 0.221 | 7.06 | 0.08 |  | 0.31 | 0.321 |  |  |  | 27.5 | 8.04 | [18 empty] | 0 | 98.592 | 4.61 |  |  | 0.45 |  | 87.87 | 0.04 |  |  | 3.96 | [5 empty] | 0.09 | [17 empty] | 1.13 |  | 0.24 | 1.78 | [7 empty] | 100.17 | [19 empty] | 0 | *Assumed ideality; Talc-pyrex cell
GG6Si-2b | 39 | 2 | 1883 |  | 0.5 |  | IW | -4.61 |  | Melt-Met* | Melt+Metal+olivine+Mw | End-loaded PC | Other (see notes) | MgO | 60.94 | 0.252 | 7.98 | 0.11 |  | 0.52 | 0.42 |  |  |  | 19.72 | 9.39 |  |  | 0.046 | [15 empty] | 0 | 99.378 | 5.71 |  |  | 0.35 |  | 86.8 | 0.04 |  |  | 3.68 | [5 empty] | 0.13 | [17 empty] | 0.99 |  | 0.25 | 2.25 | [7 empty] | 100.2 | [19 empty] | 0 | *Assumed ideality; Talc-pyrex cell
GG6Si-3b | 39 | 2.5 | 1883 |  | 0.5 |  | IW | -4.11 |  | Melt-Met* | Melt+Metal+olivine+Mw | End-loaded PC | Other (see notes) | MgO | 60.71 | 0.274 | 9.08 | 0.16 |  | 0.92 | 0.335 |  |  |  | 17.35 | 10.54 |  |  | 0.04 | [15 empty] | 0 | 99.409 | 5.03 |  |  | 0.369 |  | 86.79 |  |  |  | 4.52 | [5 empty] | 0.1 | [17 empty] | 1.22 |  | 0.21 | 1.96 | [7 empty] | 100.199 | [19 empty] | 0 | *Assumed ideality; Talc-pyrex cell
GGFeSi-1 | 39 | 1 | 1883 |  | 0.5 |  | IW | -7.08 |  | Melt-Met* | Melt+Metal+olivine+Mw | End-loaded PC | Other (see notes) | MgO | 52.26 | 0.196 | 7.73 |  |  | 0.03 | 0.25 |  |  |  | 30.78 | 8.85 | [18 empty] | 0 | 100.096 | 9.93 |  |  | 0.51 |  | 82.26 | 0.27 |  |  | 3.6 | [5 empty] | 0.04 | [17 empty] | 0.92 |  | 0.09 | 1.14 | [7 empty] | 98.76 | [19 empty] | 0 | *Assumed ideality; Talc-pyrex cell
GGFeSi-2 | 39 | 2 | 1883 |  | 0.5 |  | IW | -5.76 |  | Melt-Met* | Melt+Metal+olivine+Mw | End-loaded PC | Other (see notes) | MgO | 53.21 | 0.22 | 7.76 | 0.025 |  | 0.13 | 0.36 |  |  |  | 28.5 | 9.04 | [18 empty] | 0 | 99.245 | 11.11 |  |  | 0.29 |  | 82 | 0.16 |  |  | 4.07 | [5 empty] | 0.06 | [17 empty] | 0.97 |  | 0.08 | 1.34 | [7 empty] | 100.08 | [19 empty] | 0 | *Assumed ideality; Talc-pyrex cell
GGFeSi-3 | 39 | 2.5 | 1883 |  | 0.5 |  | IW | -5.47 |  | Melt-Met* | Melt+Metal+olivine+Mw | End-loaded PC | Other (see notes) | MgO | 57.72 | 0.28 | 10.2 | 0.03 |  | 0.17 | 0.43 |  |  |  | 18.49 | 11.77 |  |  | 0.05 | 0.036 | [14 empty] | 0 | 99.176 | 11.27 |  |  | 0.27 |  | 81.21 | 0.11 |  |  | 4.16 | [5 empty] | 0.07 |  |  | 0.03 | [14 empty] | 0.91 |  | 0.12 | 1.4 | [7 empty] | 99.55 | [19 empty] | 0 | *Assumed ideality; Talc-pyrex cell
GGFeSi-1b | 39 | 1 | 1883 |  | 0.5 |  | IW | -6.62 |  | Melt-Met* | Melt+Metal+olivine+Mw | End-loaded PC | Other (see notes) | MgO | 51.48 | 0.2 | 6.9 |  |  | 0.05 | 0.27 |  |  |  | 32.54 | 7.74 | [18 empty] | 0 | 99.18 | 8.14 |  |  | 0.63 |  | 83.87 | 0.23 |  |  | 3.21 | [5 empty] | 0.05 | [17 empty] | 1.05 |  | 0.17 | 1.62 | [7 empty] | 98.97 | [19 empty] | 0 | *Assumed ideality; Talc-pyrex cell
GGFeSi-2b | 39 | 2 | 1883 |  | 0.5 |  | IW | -5.18 |  | Melt-Met* | Melt+Metal+olivine+Mw | End-loaded PC | Other (see notes) | MgO | 57.17 | 0.268 | 9.62 | 0.07 |  | 0.26 | 0.37 |  |  |  | 21.05 | 10.62 | [18 empty] | 0 | 99.428 | 8.82 |  |  | 0.52 |  | 84.06 | 0.13 |  |  | 4.03 | [5 empty] | 0.09 | [17 empty] | 0.95 |  | 0.2 | 1.72 | [7 empty] | 100.52 | [19 empty] | 0 | *Assumed ideality; Talc-pyrex cell
GGFeSi-3b | 39 | 2.5 | 1883 |  | 0.5 |  | IW | -5.44 |  | Melt-Met* | Melt+Metal+olivine+Mw | End-loaded PC | Other (see notes) | MgO | 61.71 | 0.261 | 9.12 | 0.04 |  | 0.18 | 0.43 |  |  |  | 17.3 | 10.79 | [18 empty] | 0 | 99.831 | 11.78 |  |  | 0.31 |  | 81.14 | 0.09 |  |  | 4.49 | [5 empty] | 0.06 | [17 empty] | 1.02 |  | 0.13 | 2.09 | [7 empty] | 101.11 | [19 empty] | 0 | *Assumed ideality; Talc-pyrex cell
PR1451 | 39 | 4 | 2173 |  | 0.08333333 |  | IW | -5.6 |  | Melt-Met* | Melt+Metal+olivine+Mw | Multi Anvil | MA cell | MgO | 39.27 | 0.1 | 3.53 |  |  | 0.18 | 0.08 |  |  |  | 51.42 | 4.1 |  |  | 0.41 | [15 empty] | 0 | 99.09 | 6.58 |  |  | 0.33 |  | 82.16 | 0.2 |  |  | 3.73 | [5 empty] | 0.08 |  |  | 0.06 | [14 empty] | 2.16 | 0.09 | 0.64 | 2.28 | [7 empty] | 98.31 | [19 empty] | 0 | *Assumed ideality;
PR1453 | 39 | 4 | 2140 |  | 0.08333333 |  | IW | -5.68 |  | Melt-Met* | Melt+Metal+olivine+Mw | Multi Anvil | MA cell | MgO | 39.21 | 0.15 | 5.21 |  |  | 0.17 | 0.09 |  |  |  | 48.36 | 6.37 |  |  | 0.05 | [15 empty] | 0 | 99.61 | 6.94 |  |  | 0.36 |  | 82.28 | 0.17 |  |  | 4.47 | [5 empty] | 0.15 |  |  | 0.04 |  |  | 0.19 | [11 empty] | 2.19 | 0.07 | 0.57 | 2.65 | [7 empty] | 100.08 | [19 empty] | 0 | *Assumed ideality;
PR1455 | 39 | 4 | 2173 |  | 0.08333333 |  | IW | -4.79 |  | Melt-Met* | Melt+Metal+olivine+Mw | Multi Anvil | MA cell | MgO | 38.18 | 0.22 | 6.98 | 0.04 |  | 0.52 | 0.14 |  |  |  | 45.7 | 8.61 |  |  | 0.03 | [15 empty] | 0 | 100.42 | 1.04 |  |  | 0.29 |  | 86.83 | 0.11 |  |  | 4.69 | [5 empty] | 0.71 |  |  | 0.56 |  |  | 0.8 | [11 empty] | 1.45 | 0.57 | 0.8 | 1.75 | [7 empty] | 99.6 | [19 empty] | 0 | *Assumed ideality;
PR1457 | 39 | 4 | 2173 |  | 0.008333333 |  | IW | -5.6 |  | Melt-Met* | Melt+Metal+olivine+Mw | Multi Anvil | MA cell | MgO | 43.59 | 0.16 | 6.02 |  |  | 0.17 | 0.15 |  |  |  | 43.06 | 7.05 | [18 empty] | 0 | 100.2 | 10.3 |  |  | 0.224 |  | 79.44 | 0.11 |  |  | 3.69 | [11 empty] | 0.06 | [11 empty] | 1.99 | 0.04 | 0.25 | 2.47 | [7 empty] | 98.574 | [19 empty] | 0 | *Assumed ideality;
PR1458 | 39 | 4 | 2260 |  | 0.08333333 |  | IW | -5.1 |  | Melt-Met* | Melt+Metal+olivine+Mw | Multi Anvil | MA cell | MgO | 38.37 | 0.19 | 6.58 |  |  | 0.35 | 0.1 |  |  |  | 44.51 | 8.31 |  |  | 0.04 | [15 empty] | 0 | 98.45 | 1.78 |  |  | 0.39 |  | 85.71 | 0.12 |  |  | 4.23 | [5 empty] | 0.19 |  |  | 0.06 |  |  | 0.41 | [11 empty] | 1.51 | 0.2 | 0.91 | 1.95 | [7 empty] | 97.46 | [19 empty] | 0 | *Assumed ideality;
PR1459 | 39 | 4 | 2173 |  | 0.08333333 |  | IW | -6.57 |  | Melt-Met* | Melt+Metal+olivine+Mw | Multi Anvil | MA cell | MgO | 38.36 | 0.06 | 3.51 |  |  | 0.06 | 0.03 |  |  |  | 49.3 | 4 | [18 empty] | 0 | 95.32 | 9.53 |  |  | 0.399 |  | 79.16 | 0.331 |  |  | 3.61 | [11 empty] | 0.016 | [11 empty] | 2.37 | 0.03 | 0.15 | 1.77 | [7 empty] | 97.366 | [19 empty] | 0 | *Assumed ideality;
PR1512 | 39 | 5 | 2273 |  | 0.06666667 |  | IW | -5.64 |  | Melt-Met* | Melt+Metal+olivine+Mw | Multi Anvil | MA cell | MgO | 38.64 | 0.22 | 7.84 | 0.03 |  | 0.17 | 0.1 |  |  |  | 44.52 | 8.53 |  |  | 0.03 | [15 empty] | 0 | 100.08 | 6.9 |  |  | 0.54 |  | 79.93 | 0.32 |  |  | 3.97 | [5 empty] | 0.2 |  |  | 0.09 |  |  | 0.27 | [11 empty] | 2.24 | 0.08 | 0.75 | 2.76 | [7 empty] | 98.05 | [19 empty] | 0 | *Assumed ideality;
PR1513 | 39 | 5 | 2273 |  | 0.06666667 |  | IW | -5.4 |  | Melt-Met* | Melt+Metal+olivine+Mw | Multi Anvil | MA cell | MgO | 38.35 | 0.21 | 7.21 |  |  | 0.23 | 0.1 |  |  |  | 44.28 | 8.2 |  |  | 0.04 | [15 empty] | 0 | 98.62 | 5.45 |  |  | 0.31 |  | 80.42 | 0.09 |  |  | 4.94 | [5 empty] | 0.23 |  |  | 0.17 |  |  | 0.11 | [11 empty] | 2.19 | 0.04 | 0.57 | 3.88 | [7 empty] | 98.4 | [19 empty] | 0 | *Assumed ideality;
PR1514 | 39 | 5 | 2273 |  | 0.06666667 |  | IW | -4.7 |  | Melt-Met* | Melt+Metal+olivine+Mw | Multi Anvil | MA cell | MgO | 38.04 | 0.24 | 8.21 | 0.02 |  | 0.54 | 0.13 |  |  |  | 42.61 | 9.86 |  |  | 0.05 | 0.02 | [14 empty] | 0 | 99.72 | 2.83 |  |  | 0.19 |  | 84.87 | 0.12 |  |  | 4.59 | [5 empty] | 0.52 |  |  | 0.28 |  |  | 0.86 | [11 empty] | 1.71 | 0.28 | 0.93 | 2.26 | [7 empty] | 99.44 | [19 empty] | 0 | *Assumed ideality;
PR1515 | 39 | 5 | 2273 |  | 0.06666667 |  | IW | -3.65 |  | Melt-Met* | Melt+Metal+olivine+Mw | Multi Anvil | MA cell | MgO | 38.63 | 0.24 | 8.35 | 0.08 |  | 1.88 | 0.12 |  |  |  | 43.31 | 9.63 | [18 empty] | 0 | 102.24 | 0.21 |  |  | 0.15 |  | 78.72 | 0.04 |  |  | 4.62 | [5 empty] | 0.87 |  |  | 1.01 |  |  | 1.92 | [11 empty] | 1.42 | 0.53 | 2.07 | 2.37 | [7 empty] | 93.93 | [19 empty] | 0 | *Assumed ideality;
1549 | 34 | 9 | 2173 |  |  |  | IW | -1.82 |  | Other (see notes) | Metal+Mw* | Multi Anvil | MA cell | MgO | 0.59 | 3.77 |  | 3.83 | 4.545186 | 15.36 | 3.09 | 0 |  | 0.2 | 71.33 | [19 empty] | 0 | 102.7152 | 0.05 |  |  | 0.38 |  | 79.2 | 0.21 |  |  | 20.06 | [12 empty] | 0.1 | [21 empty] | 100 | [19 empty] | 0 | *Silicate composition reported is for magnesiowustite; same experiments as reported above for Gessmann and Rubie (1998); fO2 based on Mw-Metal equilibrium
1558 | 34 | 9 | 2273 |  |  |  | IW | -2.08 |  | Other (see notes) | Metal+Mw* | Multi Anvil | MA cell | MgO | 0.3 | 2.41 |  | 2.74 | 3.112221 | 11.6 | 2.26 | 0.06 |  | 0.22 | 78.45 | [19 empty] | 0 | 101.1522 | 0.1 |  |  | 0.55 |  | 79.48 | 0.25 |  | 1.76 | 18.33 | [12 empty] | 0.14 | [21 empty] | 100.61 | [19 empty] | 0 | *Silicate composition reported is for magnesiowustite; same experiments as reported above for Gessmann and Rubie (1998); fO2 based on Mw-Metal equilibrium
1358 | 34 | 9 | 2273 |  |  |  | IW | -2.67 |  | Other (see notes) | Metal+Mw* | Multi Anvil | MA cell | MgO | 0.25 | 1.09 |  | 2.74 | 5.205693 | 5.98 | 1.94 | 0.04 |  | 0.08 | 82.2 | [19 empty] | 0 | 99.52569 | 0.48 |  |  | 1.14 |  | 80.35 | 0.39 |  | 2.62 | 14.56 | [12 empty] | 0.57 | [21 empty] | 100.11 | [19 empty] | 0 | *Silicate composition reported is for magnesiowustite; same experiments as reported above for Gessmann and Rubie (1998); fO2 based on Mw-Metal equilibrium
1203 | 34 | 9 | 2473 |  |  |  | IW | -3.59 |  | Other (see notes) | Metal+Mw* | Multi Anvil | MA cell | MgO | 0.05 | 0.53 |  | 0.58 | 1.186674 | 2.04 | 0.6 | 0 |  | 0.05 | 93.16 | [19 empty] | 0 | 98.19667 | 3.95 | 0.02 |  | 1.39 |  | 77.58 | 0.61 | 0.01 |  | 16.53 | [12 empty] | 0.73 | [21 empty] | 100.82 | [19 empty] | 0 | *Silicate composition reported is for magnesiowustite; same experiments as reported above for Gessmann and Rubie (1998); fO2 based on Mw-Metal equilibrium
1186 | 34 | 9 | 2473 |  |  |  | IW | -2.06 |  | Other (see notes) | Metal+Mw* | Multi Anvil | MA cell | MgO | 0.1 | 1.69 |  | 2.14 | 2.306178 | 12.06 | 1.62 | 0 |  | 0.24 | 80.93 | [19 empty] | 0 | 101.0862 | 0.13 |  |  | 0.48 |  | 81.1 | 0.25 |  |  | 20.15 | [12 empty] | 0.14 | [21 empty] | 102.25 | [19 empty] | 0 | *Silicate composition reported is for magnesiowustite; same experiments as reported above for Gessmann and Rubie (1998); fO2 based on Mw-Metal equilibrium
1316 | 34 | 9 | 2473 |  |  |  | IW | -3.55 |  | Other (see notes) | Metal+Mw* | Multi Anvil | MA cell | MgO | 0.05 | 0.76 |  | 0.83 | 1.679256 | 2 | 0.8 | 0.03 |  | 0.05 | 93.41 | [19 empty] | 0 | 99.60926 | 4.52 | 0.01 |  | 1.73 |  | 74.24 | 0.71 |  | 4.29 | 16.96 | [12 empty] | 0.99 | [21 empty] | 103.45 | [19 empty] | 0 | *Silicate composition reported is for magnesiowustite; same experiments as reported above for Gessmann and Rubie (1998); fO2 based on Mw-Metal equilibrium
1210 | 34 | 9 | 2473 |  |  |  | IW | -1.47 |  | Other (see notes) | Metal+Mw* | Multi Anvil | MA cell | MgO | 0.09 | 1.4 |  | 1.78 | 1.992717 | 21.91 | 1.49 | 0 |  | 0.43 | 72.53 | [19 empty] | 0 | 101.6227 | 0.05 |  |  | 0.26 |  | 76.56 | 0.17 |  |  | 22.3 | [12 empty] | 0.12 | [21 empty] | 99.46 | [19 empty] | 0 | *Silicate composition reported is for magnesiowustite; same experiments as reported above for Gessmann and Rubie (1998); fO2 based on Mw-Metal equilibrium
1218 | 34 | 9 | 2473 |  |  |  | IW | -2.84 |  | Other (see notes) | Metal+Mw* | Multi Anvil | MA cell | MgO | 0.05 | 0.7 |  | 1.29 | 1.746426 | 5.13 | 1.02 | 0 |  | 0.11 | 90.75 | [19 empty] | 0 | 100.7964 | 0.91 | 0.01 |  | 1.04 |  | 81.5 | 0.43 | 0.01 |  | 17.99 | [12 empty] | 0.37 | [21 empty] | 102.26 | [19 empty] | 0 | *Silicate composition reported is for magnesiowustite; same experiments as reported above for Gessmann and Rubie (1998); fO2 based on Mw-Metal equilibrium
1383 | 34 | 9 | 2473 |  |  |  | IW | -1.47 |  | Other (see notes) | Metal+Mw* | Multi Anvil | MA cell | MgO | 0.1 | 1.57 |  | 2.47 | 2.205423 | 21.68 | 1.8 | 0.13 |  | 0.41 | 72.39 | [19 empty] | 0 | 102.7554 | 0.08 | 0.01 |  | 0.36 |  | 75.77 | 0.22 | 0.01 | 2.08 | 20.41 | [12 empty] | 0.16 | [21 empty] | 99.1 | [19 empty] | 0 | *Silicate composition reported is for magnesiowustite; same experiments as reported above for Gessmann and Rubie (1998); fO2 based on Mw-Metal equilibrium
1194 | 34 | 9 | 2473 |  |  |  | IW | -1.24 |  | Other (see notes) | Metal+Mw* | Multi Anvil | MA cell | MgO | 0.08 | 1.3 |  | 1.8 | 1.880767 | 26.62 | 1.43 | 0 |  | 0.57 | 68.29 | [19 empty] | 0 | 101.9708 | 0.05 | 0.01 |  | 0.17 |  | 73.43 | 0.13 |  |  | 25.1 | [12 empty] | 0.1 | [21 empty] | 98.99 | [19 empty] | 0 | *Silicate composition reported is for magnesiowustite; same experiments as reported above for Gessmann and Rubie (1998); fO2 based on Mw-Metal equilibrium
1371 | 34 | 9 | 2473 |  |  |  | IW | -1.39 |  | Other (see notes) | Metal+Mw* | Multi Anvil | MA cell | MgO | 0.13 | 1.84 |  | 2.75 | 2.79876 | 23.5 | 2.31 | 0.13 |  | 0.39 | 68.92 | [19 empty] | 0 | 102.7688 | 0.07 | 0.01 |  | 0.33 |  | 80.49 | 0.23 | 0.02 | 2.19 | 20.23 | [12 empty] | 0.14 | [21 empty] | 103.71 | [19 empty] | 0 | *Silicate composition reported is for magnesiowustite; same experiments as reported above for Gessmann and Rubie (1998); fO2 based on Mw-Metal equilibrium
1352 | 34 | 9 | 2473 |  |  |  | IW | -1.5 |  | Other (see notes) | Metal+Mw* | Multi Anvil | MA cell | MgO | 0.07 | 1.27 |  | 1.85 | 1.891962 | 20.55 | 1.47 | 0.13 |  | 0.42 | 72.86 | [19 empty] | 0 | 100.512 | 0.07 | 0.01 |  | 0.24 |  | 77.69 | 0.17 | 0.02 | 2.3 | 21.72 | [12 empty] | 0.11 | [21 empty] | 102.33 | [19 empty] | 0 | *Silicate composition reported is for magnesiowustite; same experiments as reported above for Gessmann and Rubie (1998); fO2 based on Mw-Metal equilibrium
1547 | 34 | 9 | 2573 |  |  |  | IW | -2.25 |  | Other (see notes) | Metal+Mw* | Multi Anvil | MA cell | MgO | 0.1 | 0.49 |  | 1.35 | 1.209064 | 9.46 | 0.84 | 0.06 |  | 0.21 | 87.01 | [19 empty] | 0 | 100.7291 | 0.23 |  |  | 0.52 |  | 74.7 | 0.23 |  | 2.06 | 21.28 | [12 empty] | 0.17 | [21 empty] | 99.19 | [19 empty] | 0 | *Silicate composition reported is for magnesiowustite; same experiments as reported above for Gessmann and Rubie (1998); fO2 based on Mw-Metal equilibrium
1312 | 34 | 9 | 2673 |  |  |  | IW | -1.89 |  | Other (see notes) | Metal+Mw* | Multi Anvil | MA cell | MgO | 0.06 | 0.36 |  | 1.25 | 1.253844 | 13.81 | 0.65 | 0.15 |  | 0.31 | 81.77 | [19 empty] | 0 | 99.61384 | 0.06 |  |  | 0.3 |  | 74.95 | 0.1 | 0.01 | 3.45 | 19.59 | [12 empty] | 0.1 | [21 empty] | 98.56 | [19 empty] | 0 | *Silicate composition reported is for magnesiowustite; same experiments as reported above for Gessmann and Rubie (1998); fO2 based on Mw-Metal equilibrium
1551 | 34 | 9 | 2673 |  |  |  | IW | -1.79 |  | Other (see notes) | Metal+Mw* | Multi Anvil | MA cell | MgO | 0.08 | 1 |  | 1.43 | 1.265039 | 15.74 | 1.13 | 0.1 |  | 0.26 | 78.97 | [19 empty] | 0 | 99.97504 | 0.04 |  |  | 0.19 |  | 79.06 | 0.1 | 0.03 | 2.12 | 19.18 | [12 empty] | 0.04 | [21 empty] | 100.76 | [19 empty] | 0 | *Silicate composition reported is for magnesiowustite; same experiments as reported above for Gessmann and Rubie (1998); fO2 based on Mw-Metal equilibrium
1273 | 34 | 18 | 2473 |  |  |  | IW | -2.32 |  | Other (see notes) | Metal+Mw* | Multi Anvil | MA cell | MgO | 0.21 | 0.7 |  | 2.04 | 2.73159 | 9.18 | 1.31 | 0 |  | 0.26 | 84.92 | [19 empty] | 0 | 101.3516 | 0.52 |  |  | 0.83 |  | 78.02 | 0.29 |  |  | 17.73 | [12 empty] | 0.24 | [21 empty] | 97.63 | [19 empty] | 0 | *Silicate composition reported is for magnesiowustite; same experiments as reported above for Gessmann and Rubie (1998); fO2 based on Mw-Metal equilibrium
1275 | 34 | 18 | 2473 |  |  |  | IW | -2.08 |  | Other (see notes) | Metal+Mw* | Multi Anvil | MA cell | MgO | 0.13 | 1.9 |  | 1.64 | 2.507689 | 11.98 | 1.55 | 0 |  | 0.35 | 81.56 | [19 empty] | 0 | 101.6177 | 0.38 |  |  | 0.67 |  | 82.93 | 0.34 |  |  | 19.07 | [12 empty] | 0.22 | [21 empty] | 103.61 | [19 empty] | 0 | *Silicate composition reported is for magnesiowustite; same experiments as reported above for Gessmann and Rubie (1998); fO2 based on Mw-Metal equilibrium
1285 | 34 | 18 | 2473 |  |  |  | IW | -1.12 |  | Other (see notes) | Metal+Mw* | Multi Anvil | MA cell | MgO | 0.15 | 1.18 |  | 0.68 | 1.880767 | 30.21 | 1.46 | 0 |  | 1.1 | 63.76 | [19 empty] | 0 | 100.4208 | 0.07 |  |  | 0.06 |  | 73.56 | 0.11 |  |  | 25.75 | [12 empty] | 0.06 | [21 empty] | 99.61 | [19 empty] | 0 | *Silicate composition reported is for magnesiowustite; same experiments as reported above for Gessmann and Rubie (1998); fO2 based on Mw-Metal equilibrium
1 | 40 | 46 | 3100 |  | 0.0125-0.0333 |  | IW |  |  | Melt-Met* | Melt+Metal | Diamond Anvil Cell | Other (see notes) | Other (see notes) | 41.4 |  | 4.88 |  |  | 17.69 |  | 0.04 | 0.14 |  | 32.35 | 4.66 |  |  | 0.14 | [7 empty] | 0.8 | [6 empty] | 0.38 | 0.1895437 | 102.2905 | 1.5 |  | 0.02 |  |  | 76.94 |  | 0.12 | [5 empty] | 1.81 | [14 empty] | 3.4 |  | 8.35 | [12 empty] | 3.46 | 95.6 | [19 empty] | 0 | *Assumed ideality;
2 | 40 | 52 | 3700 |  | 0.0125-0.0334 |  | IW |  |  | Melt-Met* | Melt+Metal | Diamond Anvil Cell | Other (see notes) | Other (see notes) | 40.83 | 2.87 | 18.07 |  |  | 32.37 |  |  |  |  | 8.46 | 6.14 |  |  | 4.09 | 1.2 | [13 empty] | 0.77 | 0.3840755 | 114.4159 | 1.74 |  | 0.28 |  |  | 69.64 |  | 0.22 | [20 empty] | 6.39 |  | 10 | [13 empty] | 88.27 | [19 empty] | 0 | *Assumed ideality;
3 | 40 | 58 | 3600 |  | 0.0125-0.0335 |  | IW |  |  | Melt-Met* | Melt+Metal | Diamond Anvil Cell | Other (see notes) | Other (see notes) | 39.67 |  | 4.99 |  |  | 18.06 |  | 0.11 | 0.19 |  | 33.32 | 3.77 | [10 empty] | 0.174 | [6 empty] | 0.427 | 0.2129873 | 100.498 | 2.96 |  | 0.04 |  |  | 74.74 |  | 0.25 | [5 empty] | 2.25 | [14 empty] | 4.15 |  | 4.43 | [12 empty] | 3.49 | 92.31 | [19 empty] | 0 | *Assumed ideality;
4 | 40 | 59 | 3500 |  | 0.0125-0.0336 |  | IW |  |  | Melt-Met* | Melt+Metal | Diamond Anvil Cell | Other (see notes) | Other (see notes) | 38.75 | 2.45 | 16.59 |  |  | 24.5 |  |  |  |  | 6.52 | 3.75 |  |  | 3.82 | 1.34 | [13 empty] | 0.2967 | 0.1479938 | 97.86871 | 2.03 |  | 0.28 |  |  | 85.98 | [22 empty] | 4.36 |  | 7.89 | [13 empty] | 100.54 | [19 empty] | 0 | *Assumed ideality;
5 | 40 | 60 | 3300 |  | 0.0125-0.0337 |  | IW |  |  | Melt-Met* | Melt+Metal | Diamond Anvil Cell | Other (see notes) | Other (see notes) | 38.99 | 3.27 | 21.19 |  |  | 21.82 |  |  |  |  | 5.48 | 3.77 |  |  | 3.52 | 1.75 | [13 empty] | 0.07421 | 0.0370159 | 99.82719 | 0.68 |  | 0.06 |  |  | 89.18 | [22 empty] | 3.81 |  | 4.71 | [13 empty] | 98.44 | [19 empty] | 0 | *Assumed ideality;
6 | 40 | 66 | 3600 |  | 0.0125-0.0338 |  | IW |  |  | Melt-Met* | Melt+Metal | Diamond Anvil Cell | Other (see notes) | Other (see notes) | 36 | 4.68 | 18.86 |  |  | 22 |  |  |  |  | 6.36 | 3.54 |  |  | 3.82 | 2.13 | [13 empty] | 0.6728 | 0.3355922 | 97.72721 | 2.96 |  | 1.71 |  |  | 72 |  | 0.44 | [20 empty] | 7.86 |  | 12.28 | [13 empty] | 97.25 | [19 empty] | 0 | *Assumed ideality;
7 | 40 | 74 | 3700 |  | 0.0125-0.0339 |  | IW |  |  | Melt-Met* | Melt+Metal | Diamond Anvil Cell | Other (see notes) | Other (see notes) | 36.23 | 2.47 | 19.21 |  |  | 25.62 |  |  |  |  | 6.34 | 3.09 |  |  | 4.29 | 1.3 | [13 empty] | 0.6367 | 0.3175855 | 98.86911 | 1.29 |  |  |  |  | 81.67 | 0.28 | 0.28 | [20 empty] | 4.75 |  | 9.32 | [13 empty] | 97.59 | [19 empty] | 0 | *Assumed ideality;
8 | 40 | 85 | 4000 |  | 0.0125-0.0340 |  | IW |  |  | Melt-Met* | Melt+Metal | Diamond Anvil Cell | Other (see notes) | Other (see notes) | 32.23 | 3.47 | 22.3 |  |  | 17.87 |  |  |  |  | 8.96 | 3.26 |  |  | 7.21 | 1.63 | [13 empty] | 0.1358 | 0.06773695 | 96.99806 | 2.11 |  | 0.77 |  |  | 87.86 | [22 empty] | 5.82 |  | 2.53 | [13 empty] | 99.09 | [19 empty] | 0 | *Assumed ideality;
9 | 40 | 91 | 4100 |  | 0.0125-0.0341 |  | IW |  |  | Melt-Met* | Melt+Metal | Diamond Anvil Cell | Other (see notes) | Other (see notes) | 35.58 | 3.96 | 28.64 |  |  | 15.55 |  |  |  |  | 8.64 | 3.53 |  |  | 3.25 | 0.77 | [13 empty] | 0.212 | 0.1057455 | 100.0263 | 3.38 |  | 0.99 |  |  | 83.97 | 1.05 | 0.35 | [20 empty] | 5.84 |  | 1.96 | [13 empty] | 97.54 | [19 empty] | 0 | *Assumed ideality;
H2870 | 41 | 25 | 2770 |  | 0.05 | [5 empty] | Melt+Metal | Multi Anvil | MA cell | MgO | 53.8 |  |  |  |  | 4.4 |  |  |  |  | 40 | [19 empty] | 0 | 98.2 | 4 |  |  |  |  | 97.1 | [22 empty] | 0.17 | [15 empty] | 101.27 | [19 empty] | 0
H2875 | 41 | 25 | 2913 |  | 0.05 | [5 empty] | Melt+Metal | Multi Anvil | MA cell | MgO | 46.3 |  |  |  |  | 5.3 |  |  |  |  | 46.1 | [19 empty] | 0 | 97.7 | 2.9 |  |  |  |  | 96.7 | [22 empty] | 0.4 | [15 empty] | 100 | [19 empty] | 0
H2881 | 41 | 25 | 2913 |  | 0.05 | [5 empty] | Melt+Metal | Multi Anvil | MA cell | MgO | 46.3 |  |  |  |  | 5.3 |  |  |  |  | 46.1 | [19 empty] | 0 | 97.7 | 2.9 |  |  |  |  | 96.7 | [22 empty] | 0.41 | [15 empty] | 100.01 | [19 empty] | 0
H2940 | 41 | 25 | 2913 |  | 0.05 | [5 empty] | Melt+Metal | Multi Anvil | MA cell | MgO | 41.5 |  |  |  |  | 25.1 |  |  |  |  | 31.2 | [19 empty] | 0 | 97.8 | 0.56 |  |  |  |  | 96.7 | [22 empty] | 4.7 | [15 empty] | 101.96 | [19 empty] | 0
H2949 | 41 | 25 | 2913 |  | 0.03333333 | [5 empty] | Melt+Metal | Multi Anvil | MA cell | MgO | 42.9 |  |  |  |  | 19.8 |  |  |  |  | 34.9 | [19 empty] | 0 | 97.6 | 1.4 |  |  |  |  | 95.8 | [22 empty] | 2.8 | [15 empty] | 100 | [19 empty] | 0
H2956 | 41 | 25 | 3056 |  | 0.03333333 | [5 empty] | Melt+Metal | Multi Anvil | MA cell | MgO | 52.1 |  |  |  |  | 8.1 |  |  |  |  | 40.3 | [19 empty] | 0 | 100.5 | 3 |  |  |  |  | 96.5 | [22 empty] | 1.1 | [15 empty] | 100.6 | [19 empty] | 0
H2968 | 41 | 25 | 3080 |  | 0.03333333 | [5 empty] | Melt+Metal | Multi Anvil | MA cell | MgO | 50.1 |  |  |  |  | 12.6 |  |  |  |  | 37.7 | [19 empty] | 0 | 100.4 | 1.3 |  |  |  |  | 96 | [22 empty] | 2.3 | [15 empty] | 99.6 | [19 empty] | 0
Ala | 45 | 2.5 | 2023 |  | 0.75 | [5 empty] | Melt+Metal | Non-endloaded PC | BaCO3 | MgO | 29.73676 | 3.053344 | 10.2409 | 0.4092356 | 0.7649777 | 8.889691 | 2.414594 |  |  |  | 26.71483 | 11.65539 |  |  | 1.873677 | 0.240921 | [5 empty] | 1.746101 | 0.1261087 | [6 empty] | 0.24 | 0.1197118 | 97.98682 |  |  |  | 0.07 |  | 86.02 | 0.04 |  | 2.24 | 2.22 |  |  |  | 1.45 | [8 empty] | 0.02 | [7 empty] | 2.92 | [12 empty] | 1.89 | 96.87 | [19 empty] | 0
A2a | 45 | 2.5 | 2023 |  | 0.75 | [5 empty] | Melt+Metal | Non-endloaded PC | BaCO3 | MgO | 39.36377 | 2.936549 | 12.56494 | 0.3215423 | 0.5001777 | 0.8490877 | 2.375857 |  |  |  | 24.69173 | 11.55745 |  |  | 1.75236 | 0.2650131 | [5 empty] | 1.636207 | [7 empty] | 0.28 | 0.1396638 | 98.95502 | 0.76 | 0.01 |  | 0.86 |  | 86.75 | 0.45 |  | 1.88 | 1.89 |  |  |  | 1.5 | [8 empty] | 0.87 | [7 empty] | 2.12 | [12 empty] | 1.45 | 98.54 | [19 empty] | 0
A3 | 45 | 2.5 | 2023 |  | 0.75 | [5 empty] | Melt+Metal | Non-endloaded PC | BaCO3 | MgO | 38.80754 | 2.686275 | 12.92394 | 0.1607711 | 0.1324 | 0.2444343 | 2.33712 |  |  |  | 26.51583 | 11.59942 |  |  | 1.806278 | 0.2891052 | [5 empty] | 0.8058929 | [7 empty] | 2.54 | 1.26695 | 99.58207 | 7.2 | 0.09 |  | 1.47 |  | 74.99 | 2.21 |  | 1.99 | 1.85 |  |  |  | 1.63 | 0.74 | [7 empty] | 1.77 | [7 empty] | 2.53 | [12 empty] | 1.59 | 98.06 | [19 empty] | 0
MK81 | 45 | 8 | 2273 |  | 0.08333333 | [5 empty] | Melt+Metal | Multi Anvil | MA cell | MgO | 32.96716 | 1.835343 | 8.351435 | 0.7453934 | 1.1916 | 8.683852 | 2.233822 | 0.03814451 |  |  | 33.56351 | 7.010025 |  |  | 0.6335454 | 0.1084144 | [5 empty] | 0.9157874 | 0.02522174 | [6 empty] | 0.03 | 0.01496398 | 98.31828 | 0.14 | 0.01 |  | 0.32 |  | 83.59 | 0.24 |  | 2.05 | 2.1 |  |  |  | 1.37 | 0.01 | [7 empty] | 0.17 | [5 empty] | 0.37 |  | 3.92 | [12 empty] | 1.72 | 96.01 | [19 empty] | 0
MK84 | 45 | 8 | 2273 |  | 0.08333333 | [5 empty] | Melt+Metal | Multi Anvil | MA cell | MgO | 39.77024 | 2.002193 | 11.45016 | 0.6138534 | 1.132755 | 2.585858 | 2.388769 |  |  |  | 30.24696 | 7.065993 |  |  | 0.5391875 | 0.08432234 | [5 empty] | 0.6471564 | [7 empty] | 0.04 | 0.01995197 | 98.54749 | 0.93 | 0.02 |  | 0.83 |  | 82.63 | 0.57 |  | 1.88 | 1.96 |  |  |  | 1.35 | 0.03 | [7 empty] | 0.61 | [5 empty] | 0.13 |  | 4 | [12 empty] | 1.72 | 96.66 | [19 empty] | 0
Bl | 45 | 2.5 | 2023 |  | 0.75 | [5 empty] | Melt+Metal | Non-endloaded PC | BaCO3 | MgO | 30.05766 | 3.186823 | 8.823802 | 0.2046178 | 0.5590222 | 13.28951 | 2.362944 | 0.01271484 |  |  | 23.24903 | 12.8727 |  |  | 1.981514 | 0.2650131 | [5 empty] | 1.843785 | 0.05044347 | [6 empty] | 0.2 | 0.09975986 | 98.85982 |  |  |  | 0.02 |  | 87.22 | 0.02 |  | 2.27 | 2.26 |  |  |  | 1.53 | [8 empty] | 0.01 | [7 empty] | 2.32 | [12 empty] | 1.78 | 97.43 | [19 empty] | 0
B2 | 45 | 2.5 | 2023 |  | 0.75 | [5 empty] | Melt+Metal | Non-endloaded PC | BaCO3 | MgO | 31.68355 | 3.403728 | 11.56353 | 0.496929 | 0.9267999 | 3.422081 | 2.659927 |  |  |  | 26.63191 | 13.19452 |  |  | 2.102831 | 0.3131972 | [5 empty] | 1.95368 | [7 empty] | 0.25 | 0.1246998 | 98.47798 | 0.01 |  |  | 0.37 |  | 85.65 | 0.15 |  | 1.81 | 1.79 |  |  |  | 1.44 | 0.01 | [7 empty] | 0.16 | [7 empty] | 2.66 | [12 empty] | 1.49 | 95.54 | [19 empty] | 0
b3 | 45 | 2.5 | 2023 |  | 0.75 | [5 empty] | Melt+Metal | Non-endloaded PC | BaCO3 | MgO | 39.36377 | 2.068933 | 9.447325 | 0.1023089 | 0.1618222 | 0.1672446 | 1.704419 |  |  |  | 36.83031 | 8.255319 |  |  | 1.30753 | 0.1686447 | [5 empty] | 0.7082089 | [7 empty] | 1.18 | 0.5885832 | 100.8773 | 5.99 | 0.04 |  | 1.27 |  | 78.45 | 1.08 |  | 2.2 | 2.17 |  |  |  | 1.55 | 0.65 | [7 empty] | 1.59 | [7 empty] | 0.89 | [12 empty] | 1.65 | 97.53 | [19 empty] | 0
cla | 45 | 2.5 | 2023 |  | 0.75 | [5 empty] | Melt+Metal | Non-endloaded PC | BaCO3 | MgO | 36.0478 | 2.352576 | 10.37316 | 0.891549 | 1.324 | 8.400822 | 2.130524 |  |  |  | 26.39976 | 8.731049 |  |  | 1.30753 | 0.1565986 | [5 empty] | 1.111155 | [7 empty] | 0.1 | 0.04987993 | 99.27664 |  |  |  | 0.16 |  | 84.94 | 0.03 |  | 2.23 | 2.26 |  |  |  | 1.59 | [8 empty] | 0.06 | [7 empty] | 2.92 | [12 empty] | 2.06 | 96.25 | [19 empty] | 0
c5 | 45 | 2.5 | 2023 |  | 0.75 | [5 empty] | Melt+Metal | Non-endloaded PC | BaCO3 | MgO | 52.05003 | 1.48496 | 6.783179 | 0.1607711 | 0.1176889 | 0.3988139 | 1.588209 |  |  |  | 29.86555 | 6.198485 |  |  | 0.9435782 | 0.1325065 | [5 empty] | 0.5250514 | [7 empty] | 1.22 | 0.6085352 | 100.8603 | 9.5 | 0.03 |  | 0.96 |  | 77.79 | 0.45 |  | 1.97 | 1.98 |  |  |  | 1.27 | 0.08 | [7 empty] | 1.22 | [7 empty] | 1.28 | [12 empty] | 1.61 | 98.14 | [19 empty] | 0
101a | 45 | 2.5 | 2023 |  | 0.75 | [5 empty] | Melt+Metal | Non-endloaded PC | BaCO3 | MgO | 33.1597 | 0.3670687 | 5.082661 | 0.1023089 | 0.6325777 | 7.59033 | 1.65277 |  |  |  | 23.14953 | 16.98637 |  |  | 6.632007 | 0.7829931 | [13 empty] | 0.19 | 0.09477187 | 96.23354 |  |  |  | 0.04 |  | 87.73 |  |  | 0.51 | 5.89 | [20 empty] | 2.01 | [13 empty] | 96.18 | [19 empty] | 0
103a | 45 | 2.5 | 2023 |  | 0.75 | [5 empty] | Melt+Metal | Non-endloaded PC | BaCO3 | MgO | 37.26722 | 0.550603 | 6.235235 | 0.1753867 |  | 1.428011 | 1.885191 |  |  |  | 28.40627 | 13.50234 |  |  |  | 0.5902564 | [13 empty] | 0.23 | 0.1147238 | 90.15579 |  |  |  | 0.68 |  | 89.11 | 0.25 |  | 0.45 | 4.42 | [20 empty] | 2.17 | [13 empty] | 97.08 | [19 empty] | 0
710 | 45 | 1.5 | 1753 |  | 0.5833333 | [5 empty] | Melt+Metal | Non-endloaded PC | BaCO3 | MgO | 61.65564 |  | 8.162489 | 0.3069267 |  | 16.8531 |  |  |  | 0.01272593 | 1.276873 | 0.02798413 | [17 empty] | 0.04 | 0.01995197 | 88.31579 | 0.01 |  |  | 0.0296 |  | 97 | [16 empty] | 0.0156 | [5 empty] | 0.68 |  | 2.01 | [13 empty] | 99.7452 | [19 empty] | 0
Fb148 | 16 | 3.7 | 1833 |  | 0.5-2 |  | IW | -2.5 |  | FeO/Fe Activity in Melt/Metal | Melt+Metal | Multi Anvil | MA cell | Pt | 52.34 | 2.24 | 13.36 |  |  | 10.22 | 0.26 |  |  |  | 5.31 | 9.17 |  |  | 2.83 | 0.34 | 0.11 | [13 empty] | 0 | 96.18 | 0.17 |  |  |  |  | 91.3 |  |  | 0.16 | 0.08 |  |  |  | 4.93 | [5 empty] | 0.99 | [7 empty] | 0.99 | [16 empty] | 98.62 | [19 empty] | 0
Fb150 | 16 | 3.7 | 1833 |  | 0.5-3 |  | IW | -2.5 |  | FeO/Fe Activity in Melt/Metal | Melt+Metal | Multi Anvil | MA cell | Pt | 53.3 | 2.15 | 13.91 |  |  | 11.26 | 0.24 |  |  |  | 5.34 | 9.19 |  |  | 2.89 | 0.38 | 0.18 | [13 empty] | 0 | 98.84 | 0.27 |  |  |  |  | 87.85 |  |  | 0.17 | 0.08 |  |  |  | 2.35 | [5 empty] | 0.04 | [7 empty] | 0.71 | [16 empty] | 91.47 | [19 empty] | 0
Fb231 | 16 | 3.7 | 1833 |  | 0.5-4 |  | IW | -2.5 |  | FeO/Fe Activity in Melt/Metal | Melt+Metal | Multi Anvil | MA cell | Pt | 52.21 | 2.07 | 13.74 |  |  | 11.73 | 0.29 |  |  |  | 5.04 | 8.89 |  |  | 2.8 | 0.37 | 0.18 | [13 empty] | 0 | 97.32 | 0.08 |  |  |  |  | 89.74 |  |  | 0.19 | 0.1 |  |  |  | 0.1 | [5 empty] | 0.18 | [7 empty] | 1.25 | [16 empty] | 91.64 | [19 empty] | 0
10S | 17 | 1.5 | 1673 |  | 2 |  | IW | -2.2 |  | FeO/Fe Activity in Melt/Metal | Melt+Metal | End-loaded PC | Other (see notes) | Pt | 62.8 |  | 15.9 |  |  | 12.1 | [8 empty] | 8.5 | [15 empty] | 0 | 99.3 | 0.1 |  |  |  |  | 95.8 | [23 empty] | 2.8 | [14 empty] | 98.7 | [19 empty] | 0 | Pressure medium was fluorite
11S | 17 | 1.5 | 1673 |  | 2 |  | IW | -3.7 |  | FeO/Fe Activity in Melt/Metal | Melt+Metal | End-loaded PC | Other (see notes) | Pt | 70.4 |  | 16.5 |  |  | 2.6 | [8 empty] | 8.7 | [15 empty] | 0 | 98.2 | 0.1 |  |  |  |  | 96.2 | [23 empty] | 4 | [14 empty] | 100.3 | [19 empty] | 0 | Pressure medium was fluorite
12S | 17 | 1.5 | 1673 |  | 2 |  | IW | -5.6 |  | FeO/Fe Activity in Melt/Metal | Melt+Metal | End-loaded PC | Other (see notes) | Pt | 73.4 |  | 16.8 |  |  | 0.5 | [8 empty] | 9.2 | [15 empty] | 0 | 99.9 | 0.4 |  |  |  |  | 96.3 | [23 empty] | 3.6 | [14 empty] | 100.3 | [19 empty] | 0 | Pressure medium was fluorite
7S | 18 | 1.5 | 1673 |  |  |  | IW | -2.4 |  | FeO/Fe Activity in Melt/Metal | Melt+Metal | End-loaded PC | Other (see notes) | Pt | 70.03 |  | 13.74 |  |  | 6.93 | [24 empty] | 0 | 90.7 | 0.04 |  | 0.02 |  |  | 96.92 | [7 empty] | 0.16 | [15 empty] | 0.84 | [14 empty] | 97.98 | [19 empty] | 0 | Pressure medium was fluorite
8S | 18 | 1.5 | 1673 |  |  |  | IW | -3.7 |  | FeO/Fe Activity in Melt/Metal | Melt+Metal | End-loaded PC | Other (see notes) | Pt | 74.71 |  | 13.42 |  |  | 1.58 | [24 empty] | 0 | 89.71 | 0.05 |  | 0.02 |  |  | 97.9 | [7 empty] | 0.12 | [15 empty] | 0.45 | [14 empty] | 98.54 | [19 empty] | 0 | Pressure medium was fluorite
922 | 9 | 1 | 1923.15 |  | 1.5 |  | IW | -1.78 |  | FeO/Fe Activity in Melt/Metal | metal-silicate melt-opx | Other (see notes) | BaCO3 | Graphite | 61.90184 | 0.0976069 | 3.31251 | 0.03425041 |  | 0.6739098 | 0.1150283 |  |  |  | 11.71025 | 2.065329 |  |  | 1.617421 | 18.28031 | [13 empty] | 4.105 | 2.047571 | 101.8659 | 2.411 |  |  | 0.3903333 |  | 92.318 | 0.008 |  | 0.4213333 | 2.141333 | [16 empty] | 0.03633333 |  |  | 1.022 | 0.02833333 | [13 empty] | 98.77667 | [19 empty] | 0 | K-bearing samples, fO2 Basis used dependant on mol% FeO in silicate melt, Fe/FeO activity used if >0.1%, Si/SiO2 acitivity used if <0.1%. Boujibar does not specify which samples are which, mol% FeO calculated to determine. Both multi-anvil press and non-end-loaded piston cylinder used, not specified for most sampels which was used
925 | 9 | 1 | 1973.15 |  | 0.75 |  | IW | -1.81 |  | FeO/Fe Activity in Melt/Metal | metal-silicate melt | Other (see notes) | BaCO3 | Graphite | 53.72206 | 0.07625017 | 2.304369 | 0.03433374 |  | 0.4847948 | 0.1738761 |  |  |  | 26.64899 | 1.431688 |  |  | 0.8524236 | 12.25867 | [13 empty] | 3.79 | 1.890449 | 99.88701 | 2.04125 |  |  | 0.508 |  | 85.355 | 0.005 |  | 0.29175 | 4.06425 | [16 empty] | 0.0045 |  |  | 4.586833 | 0.5755 | [13 empty] | 97.43208 | [19 empty] | 0 | K-bearing samples, fO2 Basis used dependant on mol% FeO in silicate melt, Fe/FeO activity used if >0.1%, Si/SiO2 acitivity used if <0.1%. Boujibar does not specify which samples are which, mol% FeO calculated to determine. Both multi-anvil press and non-end-loaded piston cylinder used, not specified for most sampels which was used
306 | 9 | 5 | 2173.15 |  | 0.08333333 |  | IW | -2.25 |  | FeO/Fe Activity in Melt/Metal | metal-sulfide-silicate melt | Other (see notes) | BaCO3 | Graphite | 49.83724 | 0.0114411 | 8.686506 | 0.008428671 |  | 0.82547 | 0.009859566 |  |  |  | 22.17011 | 1.18904 |  |  | 1.118404 | 11.75746 | [13 empty] | 6.236286 | 3.110655 | 98.73959 | 10.37375 |  |  | 0.0319625 |  | 80.0125 |  |  | 0.484725 | 5.995 | [16 empty] | 0.001314286 |  |  | 2.2945 | 1.2579125 | [13 empty] | 100.4517 | [19 empty] | 0 | K-bearing samples, fO2 Basis used dependant on mol% FeO in silicate melt, Fe/FeO activity used if >0.1%, Si/SiO2 acitivity used if <0.1%. Boujibar does not specify which samples are which, mol% FeO calculated to determine. Both multi-anvil press and non-end-loaded piston cylinder used, not specified for most sampels which was used
921 | 9 | 1 | 1873.15 |  | 1.5 |  | IW | -2.3 |  | FeO/Fe Activity in Melt/Metal | metal-sulfide-silicate melt-opx | Multi Anvil | BaCO3 | Graphite | 57.64261 | 0.112957 | 3.130121 | 0.01500018 |  | 0.4085818 | 0.1770435 |  |  |  | 20.05751 | 1.75134 |  |  | 1.149288 | 15.34766 | [13 empty] | 3.297833 | 1.644957 | 101.445 | 1.671 |  |  | 0.6296 |  | 88.5698 |  |  | 0.2208 | 3.2938 | [16 empty] | 0.0126 |  |  | 2.50425 | 0.3488 | [13 empty] | 97.25065 | [19 empty] | 0 | K-bearing samples, fO2 Basis used dependant on mol% FeO in silicate melt, Fe/FeO activity used if >0.1%, Si/SiO2 acitivity used if <0.1%. Boujibar does not specify which samples are which, mol% FeO calculated to determine. Both multi-anvil press and non-end-loaded piston cylinder used, not specified for most sampels which was used
919 | 9 | 1 | 1823.15 |  | 3 |  | IW | -2.33 |  | FeO/Fe Activity in Melt/Metal | metal-sulfide-silicate melt-opx | Other (see notes) | BaCO3 | Graphite | 57.46723 | 0.107451 | 2.666146 | 0.01033346 |  | 0.3975751 | 0.1923806 |  |  |  | 20.78351 | 1.766332 |  |  | 0.9267648 | 15.39081 | [13 empty] | 3.224667 | 1.608462 | 101.3247 | 1.9634 |  |  | 0.491 |  | 86.3164 | 0.0016 |  | 0.367 | 5.5188 | [16 empty] | 0.0985 |  |  | 4.190667 | 0.5222 | [13 empty] | 99.46957 | [19 empty] | 0 | K-bearing samples, fO2 Basis used dependant on mol% FeO in silicate melt, Fe/FeO activity used if >0.1%, Si/SiO2 acitivity used if <0.1%. Boujibar does not specify which samples are which, mol% FeO calculated to determine. Both multi-anvil press and non-end-loaded piston cylinder used, not specified for most sampels which was used
916 | 9 | 1 | 1773.15 |  | 3.5 |  | IW | -2.42 |  | FeO/Fe Activity in Melt/Metal | metal-silicate melt-opx | Other (see notes) | BaCO3 | Graphite | 59.008 | 0.1211327 | 2.995628 | 0.02885748 |  | 0.5464751 | 0.1984774 |  |  |  | 18.2805 | 1.944326 |  |  | 0.9648165 | 15.87082 | [13 empty] | 3.190857 | 1.591597 | 101.5583 | 2.6814 |  |  | 0.4426 |  | 88.45 |  |  | 0.5314 | 3.2004 | [16 empty] | 0.0108 |  |  | 0.4748571 | 1.3752 | [13 empty] | 97.16666 | [19 empty] | 0 | K-bearing samples, fO2 Basis used dependant on mol% FeO in silicate melt, Fe/FeO activity used if >0.1%, Si/SiO2 acitivity used if <0.1%. Boujibar does not specify which samples are which, mol% FeO calculated to determine. Both multi-anvil press and non-end-loaded piston cylinder used, not specified for most sampels which was used
1027 | 9 | 1 | 1973.15 |  | 0.75 |  | IW | -2.83 |  | FeO/Fe Activity in Melt/Metal | metal-sulfide-silicate melt | Other (see notes) | BaCO3 | Graphite | 54.04474 | 0.005863564 | 1.963599 | 0.003666092 |  | 1.302935 | 0.03057894 |  |  | 0.01744785 | 22.94121 | 1.181901 |  |  | 1.08883 | 11.3038 | [13 empty] | 11.611 | 5.791559 | 99.70401 | 8.821286 |  |  | 0.03128571 |  | 79.386 |  |  | 0.7102857 | 7.500857 | [16 empty] | 0.0879 |  |  | 2.363778 | 0.486 | [13 empty] | 99.38739 | [19 empty] | 0 | K-bearing samples, fO2 Basis used dependant on mol% FeO in silicate melt, Fe/FeO activity used if >0.1%, Si/SiO2 acitivity used if <0.1%. Boujibar does not specify which samples are which, mol% FeO calculated to determine. Both multi-anvil press and non-end-loaded piston cylinder used, not specified for most sampels which was used
1026 | 9 | 1 | 1973.15 |  | 0.8333333 |  | IW | -2.95 |  | FeO/Fe Activity in Melt/Metal | metal-sulfide-silicate melt | Other (see notes) | BaCO3 | Graphite | 53.45329 | 0.01315727 | 2.032048 | 0.003948099 |  | 1.136691 | 0.02929291 |  |  | 0.01072614 | 23.55738 | 1.219594 |  |  | 1.006392 | 11.94638 | [13 empty] | 10.21457 | 5.095021 | 99.52844 | 7.816222 |  |  | 0.03722222 |  | 80.90867 |  |  | 0.4751111 | 6.871889 | [16 empty] | 0.1506286 |  |  | 2.563714 | 0.4001111 | [13 empty] | 99.22357 | [19 empty] | 0 | K-bearing samples, fO2 Basis used dependant on mol% FeO in silicate melt, Fe/FeO activity used if >0.1%, Si/SiO2 acitivity used if <0.1%. Boujibar does not specify which samples are which, mol% FeO calculated to determine. Both multi-anvil press and non-end-loaded piston cylinder used, not specified for most sampels which was used
999 | 9 | 1 | 1973.15 |  | 0.75 |  | IW | -3.46 |  | FeO/Fe Activity in Melt/Metal | metal-sulfide-silicate melt | Other (see notes) | BaCO3 | Graphite | 53.71814 | 0.07965867 | 2.098211 | 0.02650866 |  | 0.4201126 | 0.2542053 |  |  | 0.01358644 | 24.3225 | 1.377933 |  |  | 1.082115 | 12.90439 | [13 empty] | 5.946857 | 2.966288 | 99.27793 | 6.516 |  |  | 0.5807143 |  | 82.81357 | 0.006142857 |  | 0.3041429 | 5.409143 | [16 empty] | 0.2167 |  |  | 2.920167 | 0.2634286 | [13 empty] | 99.03001 | [19 empty] | 0 | K-bearing samples, fO2 Basis used dependant on mol% FeO in silicate melt, Fe/FeO activity used if >0.1%, Si/SiO2 acitivity used if <0.1%. Boujibar does not specify which samples are which, mol% FeO calculated to determine. Both multi-anvil press and non-end-loaded piston cylinder used, not specified for most sampels which was used
1001 | 9 | 1 | 1973.15 |  | 0.75 |  | IW | -4.46 |  | FeO/Fe Activity in Melt/Metal | metal-silicate melt | Other (see notes) | BaCO3 | Graphite | 54.52638 | 0.07021976 | 2.062343 | 0.01522838 |  | 0.1948328 | 0.2074796 |  |  | 0.00743679 | 23.92949 | 1.370794 |  |  | 0.991105 | 12.9498 | [13 empty] | 6.654429 | 3.319224 | 99.66032 | 13.6515 |  |  | 0.6343333 |  | 79.482 | 0.1321667 |  | 0.7396667 | 3.914833 | [16 empty] | 0.01072857 |  |  | 1.841375 | 0.01883333 | [13 empty] | 100.4254 | [19 empty] | 0 | K-bearing samples, fO2 Basis used dependant on mol% FeO in silicate melt, Fe/FeO activity used if >0.1%, Si/SiO2 acitivity used if <0.1%. Boujibar does not specify which samples are which, mol% FeO calculated to determine. Both multi-anvil press and non-end-loaded piston cylinder used, not specified for most sampels which was used
1029 | 9 | 1 | 1973.15 |  | 0.8333333 |  | IW | -4.52 |  | SiO2/Si Activity in Melt/Metal | metal-silicate melt | Other (see notes) | BaCO3 | Graphite | 54.70366 | 0.006721647 | 2.099497 | 0.005499137 |  | 0.07247264 | -0.005572798 |  |  | 0.01358644 | 24.394 | 1.365511 |  |  | 0.6423538 | 12.97308 | [13 empty] | 6.938714 | 3.461026 | 99.74849 | 26.00157 |  |  | 0.07814286 |  | 68.489 | 0.008428571 |  | 0.218 | 6.385 | [16 empty] | 0.03626605 |  |  | 0.4544167 | 0.004285714 | [13 empty] | 101.6751 | [19 empty] | 0 | K-bearing samples, fO2 Basis used dependant on mol% FeO in silicate melt, Fe/FeO activity used if >0.1%, Si/SiO2 acitivity used if <0.1%. Boujibar does not specify which samples are which, mol% FeO calculated to determine. Both multi-anvil press and non-end-loaded piston cylinder used, not specified for most sampels which was used
1000 | 9 | 1 | 1973.15 |  | 0.75 |  | IW | -4.96 |  | FeO/Fe Activity in Melt/Metal | metal-silicate melt | Other (see notes) | BaCO3 | Graphite | 54.83256 | 0.04872002 | 2.06763 | 0.007567189 |  | 0.1139026 | 0.1335328 |  |  | 0.005506085 | 24.13505 | 1.352566 |  |  | 0.8539238 | 12.67866 | [13 empty] | 6.831667 | 3.407631 | 99.65366 | 20.81971 |  |  | 0.5692857 |  | 74.06671 | 0.2222857 |  | 0.2584286 | 4.043 | [16 empty] | 0.01521429 |  |  | 1.100556 | 0.01185714 | [13 empty] | 101.1071 | [19 empty] | 0 | K-bearing samples, fO2 Basis used dependant on mol% FeO in silicate melt, Fe/FeO activity used if >0.1%, Si/SiO2 acitivity used if <0.1%. Boujibar does not specify which samples are which, mol% FeO calculated to determine. Both multi-anvil press and non-end-loaded piston cylinder used, not specified for most sampels which was used
PR1577 | 9 | 3.5 | 2073.15 |  | 0.1666667 |  | IW | -6.46 |  | FeO/Fe Activity in Melt/Metal | metal-silicate melt-St | Other (see notes) | BaCO3 | Graphite | 52.54927 | 0 | 3.360488 | 0 |  | 0.1800815 | 0 |  |  | 0 | 26.12641 | 0.6836543 |  |  | 0.4714569 | 11.27185 | [13 empty] | 13.138702 | 6.553576 | 101.2283 | 26.77698 |  |  |  |  | 70.89106 | [20 empty] | 0.01325941 |  |  |  | 0.009245 | [13 empty] | 97.69055 | [19 empty] | 0 | K-bearing samples, fO2 Basis used dependant on mol% FeO in silicate melt, Fe/FeO activity used if >0.1%, Si/SiO2 acitivity used if <0.1%. Boujibar does not specify which samples are which, mol% FeO calculated to determine. Both multi-anvil press and non-end-loaded piston cylinder used, not specified for most sampels which was used
PR1578 | 9 | 3.5 | 2073.15 |  | 0.06666667 |  | IW | -6.05 |  | FeO/Fe Activity in Melt/Metal | metal-silicate melt-St | Other (see notes) | BaCO3 | Graphite | 53.54723 | 0 | 3.227239 | 0 |  | 0.106882 | 0 |  |  | 0 | 22.82744 | 0.495536 |  |  | 0.3283613 | 12.18238 | [13 empty] | 19.407461 | 9.680428 | 102.4421 | 35.00046 |  |  |  |  | 64.86819 | [20 empty] | 0.016394375 |  |  |  | 0.011488 | [13 empty] | 99.89653 | [19 empty] | 0 | K-bearing samples, fO2 Basis used dependant on mol% FeO in silicate melt, Fe/FeO activity used if >0.1%, Si/SiO2 acitivity used if <0.1%. Boujibar does not specify which samples are which, mol% FeO calculated to determine. Both multi-anvil press and non-end-loaded piston cylinder used, not specified for most sampels which was used
924 | 9 | 1 | 1923.15 |  | 1.5 |  | IW | -2.38 |  | FeO/Fe Activity in Melt/Metal | metal-sulfide-silicate melt-opx-st | Multi Anvil | BaCO3 | Graphite | 54.28743 | 0.1966153 | 3.799559 | 0.07220086 |  | 0.5481333 | 0.5373321 |  |  |  | 22.94351 | 3.627143 |  |  | 3.262346 | 0.319861 | [13 empty] | 2.5718 | 1.282812 | 90.88312 | 2.0438 |  |  | 0.7412 |  | 85.7436 | 0.0094 |  | 0.3402 | 4.0538 | [19 empty] | 3.999143 | 1.2498 | [13 empty] | 98.18094 | [19 empty] | 0 | U and Th-bearing samples (missing wt% is from UO2 and THO2) fO2 Basis used dependant on mol% FeO in silicate melt, Fe/FeO activity used if >0.1%, Si/SiO2 acitivity used if <0.1%. Boujibar does not specify which samples are which, mol% FeO calculated to determine. Both multi-anvil press and non-end-loaded piston cylinder used, not specified for most sampels which was used
923 | 9 | 1 | 1973.15 |  | 0.75 |  | IW | -2.58 |  | FeO/Fe Activity in Melt/Metal | metal-silicate melt | Other (see notes) | BaCO3 | Graphite | 56.187 | 0.1381513 | 2.423406 | 0.06666746 |  | 0.417754 | 0.3762592 |  |  |  | 30.48658 | 1.725188 |  |  | 1.520661 | 0.1654281 | [13 empty] | 1.7005 | 0.8482082 | 94.35939 | 2.9066 |  |  | 0.7274 |  | 84.7848 | 0.004 |  | 0.32 | 5.1892 | [19 empty] | 4.0892 | 0.6138 | [13 empty] | 98.635 | [19 empty] | 0 | U and Th-bearing samples (missing wt% is from UO2 and THO2) fO2 Basis used dependant on mol% FeO in silicate melt, Fe/FeO activity used if >0.1%, Si/SiO2 acitivity used if <0.1%. Boujibar does not specify which samples are which, mol% FeO calculated to determine. Both multi-anvil press and non-end-loaded piston cylinder used, not specified for most sampels which was used
910 | 9 | 1 | 1853.15 |  | 2 |  | IW | -2.65 |  | FeO/Fe Activity in Melt/Metal | metal-sulfide-silicate melt | Multi Anvil | BaCO3 | Graphite | 49.49535 | 0.2566144 | 7.889239 | 0.07816759 |  | 1.091997 | 0.4609466 |  |  |  | 12.24156 | 5.650296 |  |  | 4.717 | 0.4976171 | [13 empty] | 2.525833 | 1.259884 | 83.64474 | 3.7865 |  |  | 0.5945 |  | 87.89575 | 0.01 |  | 0.306 | 2.79325 | [19 empty] | 0.755 | 3.20675 | [13 empty] | 99.34775 | [19 empty] | 0 | U and Th-bearing samples (missing wt% is from UO2 and THO2) fO2 Basis used dependant on mol% FeO in silicate melt, Fe/FeO activity used if >0.1%, Si/SiO2 acitivity used if <0.1%. Boujibar does not specify which samples are which, mol% FeO calculated to determine. Both multi-anvil press and non-end-loaded piston cylinder used, not specified for most sampels which was used
907 | 9 | 1 | 1823.15 |  | 2.333333 |  | IW | -2.8 |  | FeO/Fe Activity in Melt/Metal | metal-sulfide-silicate melt-opx-st | Other (see notes) | BaCO3 | Graphite | 52.30439 | 0.3246055 | 9.140037 | 0.06900082 |  | 1.0689 | 0.4588628 |  |  |  | 11.10133 | 5.967866 |  |  | 4.71675 | 0.5807477 | [13 empty] | 2.00075 | 0.9979727 | 86.73527 | 4.2028 |  |  | 0.2344 |  | 81.0448 |  |  | 0.2722 | 10.5918 | [19 empty] | 0.619625 | 2.3136 | [13 empty] | 99.279225 | [19 empty] | 0 | U and Th-bearing samples (missing wt% is from UO2 and THO2) fO2 Basis used dependant on mol% FeO in silicate melt, Fe/FeO activity used if >0.1%, Si/SiO2 acitivity used if <0.1%. Boujibar does not specify which samples are which, mol% FeO calculated to determine. Both multi-anvil press and non-end-loaded piston cylinder used, not specified for most sampels which was used
974 | 9 | 1 | 1973.15 |  | 0.75 |  | IW | -3.16 |  | FeO/Fe Activity in Melt/Metal | metal-sulfide-silicate melt | Other (see notes) | BaCO3 | Graphite | 55.11969 | 0.0343233 | 2.4356 | 0.04957202 |  | 1.138549 | 0.01157427 |  |  |  | 28.44678 | 1.635073 |  |  | 1.497301 | 0.1489353 | [13 empty] | 9.348429 | 4.66299 | 95.20283 | 12.0153 |  |  | 0.09937143 |  | 80.51951 | 0.0039 |  | 0.4758143 | 6.603114 | [19 empty] | 1.878273 | 0.5042 | [13 empty] | 102.0995 | [19 empty] | 0 | U and Th-bearing samples (missing wt% is from UO2 and THO2) fO2 Basis used dependant on mol% FeO in silicate melt, Fe/FeO activity used if >0.1%, Si/SiO2 acitivity used if <0.1%. Boujibar does not specify which samples are which, mol% FeO calculated to determine. Both multi-anvil press and non-end-loaded piston cylinder used, not specified for most sampels which was used
904 | 9 | 1 | 1773.15 |  | 3 |  | IW | -3.2 |  | FeO/Fe Activity in Melt/Metal | metal-sulfide-silicate melt-opx-st | Other (see notes) | BaCO3 | Graphite | 51.87327 | 0.2784716 | 9.312173 | 0.04983392 |  | 1.143362 | 0.4357738 |  |  |  | 9.64586 | 6.225969 |  |  | 4.188277 | 0.5979069 | [13 empty] | 2.064833 | 1.029937 | 84.78579 | 4.004 |  |  | 0.16875 |  | 87.54525 |  |  | 0.65875 | 4.31775 | [19 empty] | 0.7445 | 2.0755 | [13 empty] | 99.5145 | [19 empty] | 0 | U and Th-bearing samples (missing wt% is from UO2 and THO2) fO2 Basis used dependant on mol% FeO in silicate melt, Fe/FeO activity used if >0.1%, Si/SiO2 acitivity used if <0.1%. Boujibar does not specify which samples are which, mol% FeO calculated to determine. Both multi-anvil press and non-end-loaded piston cylinder used, not specified for most sampels which was used
909 | 9 | 1 | 1873.15 |  | 1.5 |  | IW | -3.26 |  | FeO/Fe Activity in Melt/Metal | metal-silicate melt-opx | Other (see notes) | BaCO3 | Graphite | 57.57709 | 0.1305179 | 2.57616 | 0.07087584 |  | 0.3389561 | 0.4097257 |  |  |  | 30.28663 | 1.78099 |  |  | 1.480657 | 0.1661778 | [13 empty] | 1.776 | 0.8858676 | 95.70791 | 2.977 |  |  | 0.7221667 |  | 86.84483 | 0.006333333 |  | 0.3406667 | 4.292333 | [19 empty] | 4.028778 | 0.7563333 | [13 empty] | 99.96844 | [19 empty] | 0 | U and Th-bearing samples (missing wt% is from UO2 and THO2) fO2 Basis used dependant on mol% FeO in silicate melt, Fe/FeO activity used if >0.1%, Si/SiO2 acitivity used if <0.1%. Boujibar does not specify which samples are which, mol% FeO calculated to determine. Both multi-anvil press and non-end-loaded piston cylinder used, not specified for most sampels which was used
975 | 9 | 1 | 1973.15 |  | 0.75 |  | IW | -3.59 |  | FeO/Fe Activity in Melt/Metal | metal-sulfide-silicate melt | Other (see notes) | BaCO3 | Graphite | 56.22694 | 0.02189898 | 2.44237 | 0.04325051 |  | 0.6639037 | 0.0223805 |  |  |  | 28.12979 | 1.637946 |  |  | 1.474031 | 0.1516841 | [13 empty] | 9.29725 | 4.637462 | 95.47398 | 11.55627 |  |  | 0.06991429 |  | 79.44169 | 0.004185714 |  | 0.7484857 | 7.310771 | [19 empty] | 1.611538 | 0.4962 | [13 empty] | 101.2391 | [19 empty] | 0 | U and Th-bearing samples (missing wt% is from UO2 and THO2) fO2 Basis used dependant on mol% FeO in silicate melt, Fe/FeO activity used if >0.1%, Si/SiO2 acitivity used if <0.1%. Boujibar does not specify which samples are which, mol% FeO calculated to determine. Both multi-anvil press and non-end-loaded piston cylinder used, not specified for most sampels which was used
420 | 9 | 3 | 2173.15 |  | 0.25 |  | IW | -3.89 |  | FeO/Fe Activity in Melt/Metal | metal-silicate melt | Other (see notes) | BaCO3 | Graphite | 56.39373 | 0.08151785 | 2.487901 | 0.03285753 |  | 0.2013204 | 0.004715445 |  |  |  | 29.48936 | 1.695753 |  |  | 1.314282 | 0.1453654 | [13 empty] | 5.453286 | 2.720095 | 94.58 | 25.07533 |  |  | 0.6974714 |  | 71.17116 | 0.01544286 |  | 0.2624429 | 4.391729 | [19 empty] | 0.6448889 | 0.1321143 | [13 empty] | 102.3906 | [19 empty] | 0 | U and Th-bearing samples (missing wt% is from UO2 and THO2) fO2 Basis used dependant on mol% FeO in silicate melt, Fe/FeO activity used if >0.1%, Si/SiO2 acitivity used if <0.1%. Boujibar does not specify which samples are which, mol% FeO calculated to determine. Both multi-anvil press and non-end-loaded piston cylinder used, not specified for most sampels which was used
305 | 9 | 5 | 2173.15 |  | 0.08333333 |  | IW | -3.9 |  | FeO/Fe Activity in Melt/Metal | metal-sulfide-silicate melt | Other (see notes) | BaCO3 | Graphite | 55.88885 | 0.07522524 | 2.481757 | 0.04057191 |  | 0.3522401 | 0.00943089 |  |  |  | 29.8268 | 1.728306 |  |  | 1.748614 | 0.1480785 | [13 empty] | 3.819857 | 1.905342 | 94.21438 | 14.42846 |  |  | 0.5120571 |  | 77.8723 | 0.01148571 |  | 0.2466429 | 4.2368 | [19 empty] | 1.8983 | 1.684114 | [13 empty] | 100.8902 | [19 empty] | 0 | U and Th-bearing samples (missing wt% is from UO2 and THO2) fO2 Basis used dependant on mol% FeO in silicate melt, Fe/FeO activity used if >0.1%, Si/SiO2 acitivity used if <0.1%. Boujibar does not specify which samples are which, mol% FeO calculated to determine. Both multi-anvil press and non-end-loaded piston cylinder used, not specified for most sampels which was used
967 | 9 | 1 | 1973.15 |  | 0.75 |  | IW | -4.29 |  | FeO/Fe Activity in Melt/Metal | metal-silicate melt | Other (see notes) | BaCO3 | Graphite | 53.9605 | 0.09810744 | 2.662812 | 0.0621674 |  | 0.2573231 | -0.005834768 |  |  |  | 31.14906 | 1.80964 |  |  | 1.437486 | 0.1689266 | [13 empty] | 3.5065 | 1.74904 | 93.35765 | 10.32516 |  |  | 1.154957 |  | 82.25883 | 0.01641429 |  | 0.2538571 | 3.544843 | [19 empty] | 2.704 | 0.1227143 | [13 empty] | 100.3808 | [19 empty] | 0 | U and Th-bearing samples (missing wt% is from UO2 and THO2) fO2 Basis used dependant on mol% FeO in silicate melt, Fe/FeO activity used if >0.1%, Si/SiO2 acitivity used if <0.1%. Boujibar does not specify which samples are which, mol% FeO calculated to determine. Both multi-anvil press and non-end-loaded piston cylinder used, not specified for most sampels which was used
1030 | 9 | 1 | 1973.15 |  | 0.75 |  | IW | -4.52 |  | FeO/Fe Activity in Melt/Metal | metal-silicate melt | Other (see notes) | BaCO3 | Graphite | 55.83793 | 0.05935071 | 2.426168 | 0.01414302 |  | 0.09190713 | 0.003858091 |  |  |  | 29.05982 | 1.718882 |  |  | 1.363287 | 0.146365 | [13 empty] | 5.859 | 2.922465 | 93.65825 | 24.87076 |  |  | 0.7900429 |  | 71.66927 | 0.01375714 |  | 0.2581429 | 4.126786 | [19 empty] | 0.5052222 | 0.03635714 | [13 empty] | 102.2703 | [19 empty] | 0 | U and Th-bearing samples (missing wt% is from UO2 and THO2) fO2 Basis used dependant on mol% FeO in silicate melt, Fe/FeO activity used if >0.1%, Si/SiO2 acitivity used if <0.1%. Boujibar does not specify which samples are which, mol% FeO calculated to determine. Both multi-anvil press and non-end-loaded piston cylinder used, not specified for most sampels which was used
972 | 9 | 1 | 1973.15 |  | 0.75 |  | IW | -5.23 |  | FeO/Fe Activity in Melt/Metal | metal-silicate melt | Other (see notes) | BaCO3 | Graphite | 55.9904 | 0.05534633 | 2.51934 | 0.0145716 |  | 0.03945256 | 0.008144859 |  |  |  | 29.80434 | 1.68276 |  |  | 1.411292 | 0.1522196 | [13 empty] | 5.992 | 2.988805 | 94.68106 | 25.41963 |  |  | 0.8136143 |  | 71.5367 | 0.01171429 |  | 0.2381571 | 4.160686 | [20 empty] | 0.03878571 | [13 empty] | 102.2193 | [19 empty] | 0 | U and Th-bearing samples (missing wt% is from UO2 and THO2) fO2 Basis used dependant on mol% FeO in silicate melt, Fe/FeO activity used if >0.1%, Si/SiO2 acitivity used if <0.1%. Boujibar does not specify which samples are which, mol% FeO calculated to determine. Both multi-anvil press and non-end-loaded piston cylinder used, not specified for most sampels which was used
PR1527 | 9 | 3.5 | 2173.15 |  | 0.08333333 |  | IW | -5.37 |  | SiO2/Si Activity in Melt/Metal | metal-silicate melt-opx | Other (see notes) | BaCO3 | Graphite | 64.24003 |  | 2.50312 |  |  | 0.06289539 |  |  |  |  | 21.39794 | 1.275277 |  |  | 1.215557 | [14 empty] | 12.10729 | 6.039106 | 96.763 | 42.18933 |  |  | 0.5280667 |  | 52.91627 |  |  |  | 4.2576 | [20 empty] | 0.0384 | [13 empty] | 99.92967 | [19 empty] | 0 | U and Th-bearing samples (missing wt% is from UO2 and THO2) fO2 Basis used dependant on mol% FeO in silicate melt, Fe/FeO activity used if >0.1%, Si/SiO2 acitivity used if <0.1%. Boujibar does not specify which samples are which, mol% FeO calculated to determine. Both multi-anvil press and non-end-loaded piston cylinder used, not specified for most sampels which was used
M1218 | 15 | 3 | 1973 |  | 0.01666667 |  | IW | -2.44 |  | FeO/Fe Activity in Melt/Metal | Silicate melts , metallic liquids, skeletal olivine crystals | Multi Anvil | Other (see notes) | MgO | 34.37 |  | 6.56 |  |  | 8.7 |  |  |  |  | 48.86 | 1.13 |  |  | 0.24 |  | 0.78 | [13 empty] | 0 | 100.64 | 0.06 |  |  |  |  | 93.94 |  | 0.03 | [19 empty] | 1.89 | [16 empty] | 95.92 | [19 empty] | 0 | Pressure medium was MgO-based ceramic
M1214 | 15 | 3 | 1973 |  | 0.25 |  | IW | -2.11 |  | FeO/Fe Activity in Melt/Metal | Silicate melts, metallic liquids, olivine crystals | Multi Anvil | Other (see notes) | MgO | 46.11 |  | 2.85 |  |  | 11.88 |  |  |  |  | 38.69 | 0.22 |  |  | 0.88 |  | 0.83 | [13 empty] | 0 | 101.46 | 0.08 |  | 0.01 |  |  | 92.81 |  | 0.06 | [19 empty] | 2.03 | 0.61 | [15 empty] | 95.6 | [19 empty] | 0 | Pressure medium was MgO-based ceramic
PR1023 | 15 | 3 | 2073 |  | 0.01666667 |  | IW | -1.74 |  | FeO/Fe Activity in Melt/Metal | Silicate melts, metallic liquids, skeletal olivine crystals | Multi Anvil | Other (see notes) | Olivine | 43.63 |  | 5.63 |  |  | 16.46 |  |  |  | 0.03 | 30.13 | 2.18 |  |  | 0.39 |  | 1.03 | [13 empty] | 0 | 99.48 | 0.04 |  | 0.08 |  |  | 90.15 |  | 0.02 |  | 2.55 | [17 empty] | 3.55 | 0.28 | [15 empty] | 96.67 | [19 empty] | 0 | Pressure medium was MgO-based ceramic
PR985 | 15 | 3 | 1973 |  | 0.3333333 |  | IW | -2.49 |  | FeO/Fe Activity in Melt/Metal | Silicate melts , metallic liquids, olivine crystals | Multi Anvil | Other (see notes) | MgO | 33.34 |  | 10.03 |  |  | 7.78 |  |  |  |  | 45.27 | 1.8 |  |  | 0.27 |  | 1.38 | [13 empty] | 0 | 99.87 | 0.04 |  | 0.21 |  |  | 92.31 |  | 0.05 | [19 empty] | 3.37 | [16 empty] | 95.98 | [19 empty] | 0 | Pressure medium was MgO-based ceramic
PR986 | 15 | 3 | 1973 |  | 0.6 |  | IW | -2.14 |  | FeO/Fe Activity in Melt/Metal | Silicate melts, metallic liquids, olivine crystals | Multi Anvil | Other (see notes) | MgO | 30.77 |  | 11.7 |  |  | 10.95 |  |  |  |  | 40.69 | 3.24 |  |  | 0.91 |  | 3.3 | [13 empty] | 0 | 101.56 | 0.05 |  | 0.1 |  |  | 89.34 |  | 0.04 | [19 empty] | 7.18 | [16 empty] | 96.71 | [19 empty] | 0 | Pressure medium was MgO-based ceramic
PR1048 | 15 | 4.5 | 1973 |  | 0.01666667 |  | IW | -1.99 |  | FeO/Fe Activity in Melt/Metal | Silicate melts, metallic liquids, skeletal olivine crystals | Multi Anvil | Other (see notes) | Olivine | 46.73 |  | 1.91 |  |  | 12.95 |  |  |  | 0.01 | 37 | 1.06 |  |  | 0.19 |  | 0.44 | [13 empty] | 0 | 100.29 | 0.01 |  |  |  |  | 87.91 |  | 0.03 |  | 1.7 | [17 empty] | 2.68 | 0.42 | [15 empty] | 92.75 | [19 empty] | 0 | Pressure medium was MgO-based ceramic
PR1040 | 15 | 4.5 | 2073 |  | 0.01666667 |  | IW | -1.77 |  | FeO/Fe Activity in Melt/Metal | Silicate melts, metallic liquids, skeletal olivine crystals | Multi Anvil | Other (see notes) | Olivine | 45.08 |  | 3.62 |  |  | 15.13 |  |  |  | 0.01 | 32.37 | 1.73 |  |  | 0.26 |  | 0.86 | [13 empty] | 0 | 99.06 | 0.06 |  | 0.23 |  |  | 85.89 |  | 0.04 |  | 3.6 | [17 empty] | 4.53 | 0.55 | [15 empty] | 94.9 | [19 empty] | 0 | Pressure medium was MgO-based ceramic
PR1014 | 15 | 6 | 1973 |  | 0.01666667 |  | IW | -1.95 |  | FeO/Fe Activity in Melt/Metal | Silicate melts, metallic liquids, skeletal olivine crystals | Multi Anvil | Other (see notes) | Olivine | 45.12 |  | 3.89 |  |  | 13.28 |  |  |  | 0.03 | 35.38 | 1.22 |  |  | 0.19 |  | 0.37 | [13 empty] | 0 | 99.48 | 0.04 |  |  |  |  | 88.66 |  | 0.06 |  | 2.54 | [17 empty] | 3.5 | 0.3 | [15 empty] | 95.1 | [19 empty] | 0 | Pressure medium was MgO-based ceramic
PR1015 | 15 | 6 | 2073 |  | 0.01666667 |  | IW | -1.81 |  | FeO/Fe Activity in Melt/Metal | Silicate melts, metallic liquids, skeletal olivine crystals | Multi Anvil | Other (see notes) | Olivine | 45.28 |  | 3.08 |  |  | 14.93 |  |  |  |  | 33.12 | 1.95 |  |  | 0.28 |  | 0.69 | [13 empty] | 0 | 99.33 | 0.04 |  | 0.1 |  |  | 89.18 |  | 0.06 |  | 1.43 | [17 empty] | 5.33 | 0.47 | [15 empty] | 96.61 | [19 empty] | 0 | Pressure medium was MgO-based ceramic
M1223 | 15 | 8 | 2173 |  | 0.01666667 |  | IW | -1.74 |  | FeO/Fe Activity in Melt/Metal | Silicate melts, metallic liquids, skeletal olivine crystals | Multi Anvil | Other (see notes) | Olivine | 37.98 |  | 10.05 |  |  | 15.49 |  |  |  | 0.25 | 33.39 | 1.8 |  |  | 0.17 |  | 0.66 | [13 empty] | 0 | 99.79 | 0.07 |  | 0.12 |  |  | 84.32 |  | 0.08 |  | 5.39 | [17 empty] | 4.97 | 0.73 | [15 empty] | 95.68 | [19 empty] | 0 | Pressure medium was MgO-based ceramic
PC797 | 29 | 2 | 2273 |  | 0.03333333 |  | IW | -3.16 |  | FeO/Fe Activity in Melt/Metal | silicate melt, metallic liquid | End-loaded PC | Talc | MgO | 41.03245 |  |  |  |  | 3.949544 |  |  |  |  | 55.86732 | [19 empty] | 0 | 100.8493 | 0.09 |  |  |  |  | 101.21 | [22 empty] | 0.06 | [15 empty] | 101.36 | [19 empty] | 0 | Specialized assembly used for high-T runs (see Cottrell and Walker 2006 GCA) fO2 basis: ideal mixing behavior
PC855 | 29 | 2 | 2573 |  | 0.03333333 |  | IW | -4.21 |  | FeO/Fe Activity in Melt/Metal | silicate melt, metallic liquid, ferropericlase | End-loaded PC | BaCO3 | MgO | 42.23048 |  |  |  |  | 1.209307 |  |  |  |  | 58.33815 | [19 empty] | 0 | 101.7779 | 0.46 |  |  |  |  | 99.21 | [22 empty] | 0.01 | [15 empty] | 99.68 | [19 empty] | 0 | Specialized assembly used for high-T runs (see Cottrell and Walker 2006 GCA) fO2 basis: ideal mixing behavior
PC772 | 29 | 2 | 2873 |  | 0.03333333 |  | IW | -4.21 |  | FeO/Fe Activity in Melt/Metal | silicate melt, metallic liquid, ferropericlase | End-loaded PC | BaCO3 | MgO | 39.87721 |  |  |  |  | 1.209307 |  |  |  |  | 61.05773 | [19 empty] | 0 | 102.1442 | 0.94 |  |  |  |  | 99.13 | [22 empty] | 0.1 | [15 empty] | 100.17 | [19 empty] | 0 | Specialized assembly used for high-T runs (see Cottrell and Walker 2006 GCA) fO2 basis: ideal mixing behavior
PR682 | 29 | 7 | 2273 |  | 0.03333333 |  | IW | -3.3 |  | FeO/Fe Activity in Melt/Metal | silicate melt, metallic liquid | Multi Anvil | MA cell | MgO | 38.55082 |  |  |  |  | 3.409216 |  |  |  |  | 59.48236 | [19 empty] | 0 | 101.4424 | 0.66 |  |  |  |  | 99.23 | [22 empty] | 0.12 | [15 empty] | 100.01 | [19 empty] | 0 | Specialized assembly used for high-T runs (see Cottrell and Walker 2006 GCA) fO2 basis: ideal mixing behavior
PR814 | 29 | 7 | 2573 |  | 0.03333333 |  | IW | -3.1 |  | FeO/Fe Activity in Melt/Metal | silicate melt, metallic liquid | Multi Anvil | MA cell | MgO | 41.67425 |  |  |  |  | 4.232574 |  |  |  |  | 55.13768 | [19 empty] | 0 | 101.0445 | 0.35 |  |  |  |  | 99.29 | [22 empty] | 0.14 | [15 empty] | 99.78 | [19 empty] | 0 | Specialized assembly used for high-T runs (see Cottrell and Walker 2006 GCA) fO2 basis: ideal mixing behavior
PR825 | 29 | 7 | 2873 |  | 0.03333333 |  | IW | -2.69 |  | FeO/Fe Activity in Melt/Metal | silicate melt, metallic liquid, ferropericlase | Multi Anvil | MA cell | MgO | 39.00008 |  |  |  |  | 6.831297 |  |  |  |  | 56.66329 | [19 empty] | 0 | 102.4947 | 0.08 |  |  |  |  | 98.61 | [22 empty] | 0.22 | [15 empty] | 98.91 | [19 empty] | 0 | Specialized assembly used for high-T runs (see Cottrell and Walker 2006 GCA) fO2 basis: ideal mixing behavior
PR741 | 29 | 7 | 2873 |  | 0.03333333 |  | IW | -3.07 |  | FeO/Fe Activity in Melt/Metal | silicate melt, metallic liquid, ferropericlase | Multi Anvil | MA cell | MgO | 41.05384 |  |  |  |  | 4.386953 |  |  |  |  | 55.22059 | [19 empty] | 0 | 100.6614 | 0.37 |  |  |  |  | 98.41 | [22 empty] | 0.16 | [15 empty] | 98.94 | [19 empty] | 0 | Specialized assembly used for high-T runs (see Cottrell and Walker 2006 GCA) fO2 basis: ideal mixing behavior
M11 12 | 29 | 14 | 2573 |  | 0.03333333 |  | IW | -2.84 |  | FeO/Fe Activity in Melt/Metal | silicate melt, metallic liquid, ferropericlase | Multi Anvil | MA cell | MgO | 45.86735 |  |  |  |  | 5.287501 |  |  |  |  | 47.99051 | [19 empty] | 0 | 99.14536 | 1 |  |  |  |  | 96.75 | [22 empty] | 0.49 | [15 empty] | 98.24 | [19 empty] | 0 | Specialized assembly used for high-T runs (see Cottrell and Walker 2006 GCA) fO2 basis: ideal mixing behavior
M11 23 | 29 | 14 | 2873 |  | 0.03333333 |  | IW | -3.03 |  | FeO/Fe Activity in Melt/Metal | silicate melt, metallic liquid, ferropericlase | Multi Anvil | MA cell | MgO | 40.69016 |  |  |  |  | 3.898085 |  |  |  |  | 55.03818 | [19 empty] | 0 | 99.62642 | 1.56 |  |  |  |  | 98.25 | [22 empty] | 0.34 | [15 empty] | 100.15 | [19 empty] | 0 | Specialized assembly used for high-T runs (see Cottrell and Walker 2006 GCA) fO2 basis: ideal mixing behavior
L0722 | 29 | 21 | 2573 |  | 0.03333333 |  | IW | -3.06 |  | FeO/Fe Activity in Melt/Metal | silicate melt, metallic liquid, ferropericlase | Multi Anvil | MA cell | MgO | 51.42962 |  |  |  |  | 4.168249 |  |  |  |  | 45.38702 | [19 empty] | 0 | 100.9849 | 1.22 |  |  |  |  | 99.5 | [22 empty] | 0.21 | [15 empty] | 100.93 | [19 empty] | 0 | Specialized assembly used for high-T runs (see Cottrell and Walker 2006 GCA) fO2 basis: ideal mixing behavior
L0728 | 29 | 21 | 2873 |  | 0.03333333 |  | IW | -2.46 |  | FeO/Fe Activity in Melt/Metal | silicate melt, metallic liquid, ferropericlase | Multi Anvil | MA cell | MgO | 52.05003 |  |  |  |  | 8.375093 |  |  |  |  | 45.23777 | [19 empty] | 0 | 105.6629 | 0.96 |  |  |  |  | 99.21 | [22 empty] | 0.44 | [15 empty] | 100.61 | [19 empty] | 0 | Specialized assembly used for high-T runs (see Cottrell and Walker 2006 GCA) fO2 basis: ideal mixing behavior
PC799 | 29 | 2 | 2273 |  | 0.03333333 |  | IW | -1.75 |  | FeO/Fe Activity in Melt/Metal | silicate melt, metallic liquid | End-loaded PC | Talc | MgO | 36.41149 |  |  |  |  | 18.86004 |  |  |  |  | 48.55432 | [19 empty] | 0 | 103.8258 | [5 empty] | 100.78 | [22 empty] | 0.56 | [15 empty] | 101.34 | [19 empty] | 0 | Specialized assembly used for high-T runs (see Cottrell and Walker 2006 GCA) fO2 basis: ideal mixing behavior
PC848 | 29 | 2 | 2273 |  | 0.03333333 |  | IW | -1.73 |  | FeO/Fe Activity in Melt/Metal | silicate melt, metallic liquid | End-loaded PC | Talc | MgO | 37.93041 |  |  |  |  | 19.47756 |  |  |  |  | 48.23925 | [19 empty] | 0 | 105.6472 | [5 empty] | 99.2 | [22 empty] | 0.47 | [15 empty] | 99.67 | [19 empty] | 0 | Specialized assembly used for high-T runs (see Cottrell and Walker 2006 GCA) fO2 basis: ideal mixing behavior
PC842 | 29 | 2 | 2573 |  | 0.03333333 |  | IW | -2.91 |  | FeO/Fe Activity in Melt/Metal | silicate melt, metallic liquid | End-loaded PC | BaCO3 | MgO | 42.12351 |  |  |  |  | 5.403286 |  |  |  |  | 55.51908 | [19 empty] | 0 | 103.0459 | [5 empty] | 100.03 | [22 empty] | 0.14 | [15 empty] | 100.17 | [19 empty] | 0 | Specialized assembly used for high-T runs (see Cottrell and Walker 2006 GCA) fO2 basis: ideal mixing behavior
PC854 | 29 | 2 | 2573 |  | 0.03333333 |  | IW | -3.11 |  | FeO/Fe Activity in Melt/Metal | silicate melt, metallic liquid, ferropericlase | End-loaded PC | BaCO3 | MgO | 41.90958 |  |  |  |  | 4.206844 |  |  |  |  | 55.0216 | [19 empty] | 0 | 101.138 | [5 empty] | 99.47 | [22 empty] | 0.12 | [15 empty] | 99.59 | [19 empty] | 0 | Specialized assembly used for high-T runs (see Cottrell and Walker 2006 GCA) fO2 basis: ideal mixing behavior
PC801 | 29 | 2 | 2873 |  | 0.03333333 |  | IW | -2.78 |  | FeO/Fe Activity in Melt/Metal | silicate melt, metallic liquid, ferropericlase | End-loaded PC | BaCO3 | MgO | 40.5618 |  |  |  |  | 6.175183 |  |  |  |  | 55.68491 | [19 empty] | 0 | 102.4219 | [5 empty] | 99.27 | [22 empty] | 0.38 | [15 empty] | 99.65 | [19 empty] | 0 | Specialized assembly used for high-T runs (see Cottrell and Walker 2006 GCA) fO2 basis: ideal mixing behavior
PR683 | 29 | 7 | 2273 |  | 0.03333333 |  | IW | -2.2 |  | FeO/Fe Activity in Melt/Metal | silicate melt, metallic liquid | Multi Anvil | MA cell | MgO | 39.53492 |  |  |  |  | 11.55274 |  |  |  |  | 50.89249 | [19 empty] | 0 | 101.9801 | [5 empty] | 100 | [22 empty] | 0.58 | [15 empty] | 100.58 | [19 empty] | 0 | Specialized assembly used for high-T runs (see Cottrell and Walker 2006 GCA) fO2 basis: ideal mixing behavior
PR805 | 29 | 7 | 2573 |  | 0.03333333 |  | IW | -2.29 |  | FeO/Fe Activity in Melt/Metal | silicate melt, metallic liquid, ferropericlase | Multi Anvil | MA cell | MgO | 37.37419 |  |  |  |  | 10.58787 |  |  |  |  | 52.98192 | [19 empty] | 0 | 100.944 | [5 empty] | 98.58 | [22 empty] | 0.28 | [15 empty] | 98.86 | [19 empty] | 0 | Specialized assembly used for high-T runs (see Cottrell and Walker 2006 GCA) fO2 basis: ideal mixing behavior
PR824 | 29 | 7 | 2573 |  | 0.03333333 |  | IW | -2.44 |  | FeO/Fe Activity in Melt/Metal | silicate melt, metallic liquid, ferropericlase | Multi Anvil | MA cell | MgO | 39.8986 |  |  |  |  | 8.683852 |  |  |  |  | 51.38998 | [19 empty] | 0 | 99.97243 | [5 empty] | 97.27 | [22 empty] | 0.45 | [15 empty] | 97.72 | [19 empty] | 0 | Specialized assembly used for high-T runs (see Cottrell and Walker 2006 GCA) fO2 basis: ideal mixing behavior
PR740 | 29 | 7 | 2873 |  | 0.03333333 |  | IW | -2.68 |  | FeO/Fe Activity in Melt/Metal | silicate melt, metallic liquid, ferropericlase | Multi Anvil | MA cell | MgO | 40.75434 |  |  |  |  | 6.676917 |  |  |  |  | 52.78293 | [19 empty] | 0 | 100.2142 | [5 empty] | 99.08 | [22 empty] | 0.59 | [15 empty] | 99.67 | [19 empty] | 0 | Specialized assembly used for high-T runs (see Cottrell and Walker 2006 GCA) fO2 basis: ideal mixing behavior
M1107 | 29 | 14 | 2573 |  | 0.03333333 |  | IW | -1.96 |  | FeO/Fe Activity in Melt/Metal | silicate melt, metallic liquid, ferropericlase | Multi Anvil | MA cell | MgO | 39.66328 |  |  |  |  | 15.70812 |  |  |  |  | 45.56943 | [19 empty] | 0 | 100.9408 | [5 empty] | 99.19 | [22 empty] | 0.84 | [15 empty] | 100.03 | [19 empty] | 0 | Specialized assembly used for high-T runs (see Cottrell and Walker 2006 GCA) fO2 basis: ideal mixing behavior
M1122 | 29 | 14 | 2873 |  | 0.03333333 |  | IW | -3.14 |  | FeO/Fe Activity in Melt/Metal | silicate melt, metallic liquid, ferropericlase | Multi Anvil | MA cell | MgO | 47.10816 |  |  |  |  | 3.962409 |  |  |  |  | 50.57742 | [19 empty] | 0 | 101.648 | [5 empty] | 99.37 | [22 empty] | 0.58 | [15 empty] | 99.95 | [19 empty] | 0 | Specialized assembly used for high-T runs (see Cottrell and Walker 2006 GCA) fO2 basis: ideal mixing behavior
L0719 | 29 | 21 | 2573 |  | 0.03333333 |  | IW | -2.24 |  | FeO/Fe Activity in Melt/Metal | silicate melt, metallic liquid, ferropericlase | Multi Anvil | MA cell | MgO | 46.6803 |  |  |  |  | 10.3563 |  |  |  |  | 43.21467 | [19 empty] | 0 | 100.2513 | [5 empty] | 98.85 | [22 empty] | 1.09 | [15 empty] | 99.94 | [19 empty] | 0 | Specialized assembly used for high-T runs (see Cottrell and Walker 2006 GCA) fO2 basis: ideal mixing behavior
L0730 | 29 | 21 | 2873 |  | 0.03333333 |  | IW | -2.25 |  | FeO/Fe Activity in Melt/Metal | silicate melt, metallic liquid, ferropericlase | Multi Anvil | MA cell | MgO | 50.03905 |  |  |  |  | 10.89663 |  |  |  |  | 42.93277 | [19 empty] | 0 | 103.8684 | [5 empty] | 98.97 | [22 empty] | 0.47 | [15 empty] | 99.44 | [19 empty] | 0 | Specialized assembly used for high-T runs (see Cottrell and Walker 2006 GCA) fO2 basis: ideal mixing behavior
L0734 | 29 | 21 | 2873 |  | 0.03333333 |  | IW | -1.92 |  | FeO/Fe Activity in Melt/Metal | silicate melt, metallic liquid, ferropericlase | Multi Anvil | MA cell | MgO | 39.10705 |  |  |  |  | 14.56314 |  |  |  |  | 49.86436 | [19 empty] | 0 | 103.5346 | [5 empty] | 98.9 | [22 empty] | 0.74 | [15 empty] | 99.64 | [19 empty] | 0 | Specialized assembly used for high-T runs (see Cottrell and Walker 2006 GCA) fO2 basis: ideal mixing behavior
Y005-1 | 26 | 0.1 | 1473.15 |  | 6 |  | IW | -5.6 |  | SiO2/Si Activity in Melt/Metal | Melt+Fo+Ens+Sulfide+Metal | Other (see notes) | Ar gas | Pt | 64.88604 | 0.3670687 | 12.4635 | 0 | 0 | 0.2701643 | 0.245333 |  |  |  | 5.289901 | 4.26758 |  |  | 4.579032 | 0.08455258 | [13 empty] | 1.86 | 0.9277667 | 93.3854 | 0.58 |  |  | 0.06 |  | 93.24 | 0.01 |  |  | 0.73 | [20 empty] | 0.49 | [13 empty] | 95.11 | [19 empty] | 0 | All Pt capsules had graphite unless they have forsterite; Apparatus other is IHPV; Oxygen fugacity relative to the iron-wüstite buffer and calculated from Si-SiO2 equilibrium following Cartier et al. (2014a).
Y005-2 | 26 | 0.1 | 1473.15 |  | 6 |  | IW | -5.9 |  | SiO2/Si Activity in Melt/Metal | Melt+Fo+Ens+Sulfide+Metal | Other (see notes) | Ar gas | Pt | 70.61946 | 0.2169042 | 11.71319 | 0.009615558 | 0 | 0.02572993 | 0.1420349 |  |  |  | 2.736156 | 2.140786 |  |  | 4.104169 | 0.08455258 | [13 empty] | 1.75 | 0.8728988 | 92.6697 | 1.12 | 0.01 |  | 0.03 |  | 95.25 | 0.01 |  |  | 0.86 | [20 empty] | 0.12 | [13 empty] | 97.4 | [19 empty] | 0 | All Pt capsules had graphite unless they have forsterite; Apparatus other is IHPV; Oxygen fugacity relative to the iron-wüstite buffer and calculated from Si-SiO2 equilibrium following Cartier et al. (2014a).
Y005-3 | 26 | 0.1 | 1473.15 |  | 6 |  | IW | -7.5 |  | SiO2/Si Activity in Melt/Metal | Melt+Fo+Ens+Sulfide | Other (see notes) | Ar gas | Pt | 69.93487 | 0.06673976 | 10.51825 | 0 | 0 | 0.06432483 | 0 |  |  |  | 3.200473 | 2.392643 |  |  | 4.392479 | 0.07750653 | [13 empty] | 4.12 | 2.055053 | 92.71223 | [44 empty] | 0 | [19 empty] | 0 | All Pt capsules had graphite unless they have forsterite; Apparatus other is IHPV; Oxygen fugacity relative to the iron-wüstite buffer and calculated from Si-SiO2 equilibrium following Cartier et al. (2014a).
G3 | 26 | 0.0001 | 1523.15 |  | 3 |  | IW | -4.5 |  | SiO2/Si Activity in Melt/Metal | Melt+Fo+Ens+Sulfide+Metal | 1-atm furnace (gas mixing) |  | Graphite | 65.9771 | 0.2502741 | 11.14351 | 0.1826956 | 0 | 0.06432483 | 0.245333 |  |  |  | 6.583356 | 4.645366 |  |  | 3.578429 | 0.04932234 | [13 empty] | 0.7 | 0.3491595 | 93.07055 | 0.15 | 0.01 |  | 0.08 |  | 96.84 | 0.01 |  |  | 1 | [20 empty] | 0.05 | [13 empty] | 98.14 | [19 empty] | 0 | All Pt capsules had graphite unless they have forsterite; Apparatus other is IHPV; Oxygen fugacity relative to the iron-wüstite buffer and calculated from Si-SiO2 equilibrium following Cartier et al. (2014a).
RY-7-1 | 26 | 0.1 | 1523.15 |  | 6 |  | IW | -4.6 |  | SiO2/Si Activity in Melt/Metal | Melt+Fo+Ens+Sulfide+Metal | Other (see notes) | Ar gas | Pt | 60.13671 | 0.550603 | 11.1713 | 0.03846223 | 0 | 1.505201 | 0.2840698 |  |  |  | 7.661235 | 6.758168 |  |  | 4.918219 | 0.05636838 | [13 empty] | 0.11 | 0.05486792 | 93.13547 | 0.11 | 0.01 |  | 0.12 |  | 90.47 | 0.01 |  |  | 1.25 | [20 empty] | 2.15 | [13 empty] | 94.12 | [19 empty] | 0 | All Pt capsules had graphite unless they have forsterite; Apparatus other is IHPV; Oxygen fugacity relative to the iron-wüstite buffer and calculated from Si-SiO2 equilibrium following Cartier et al. (2014a).
RY-8-3 | 26 | 0.1 | 1523.15 |  | 5 |  | IW | -4.9 |  | SiO2/Si Activity in Melt/Metal | Melt+Fo+Ens+Sulfide+Metal | Other (see notes) | Ar gas | Pt | 63.02482 | 0.4004385 | 10.22646 | 0.02884667 | 0 | 0.2701643 | 0.1420349 |  |  |  | 7.130587 | 6.03058 |  |  | 5.011496 | 0.07046048 | [13 empty] | 1.02 | 0.5087753 | 92.84711 | 0.25 | 0.01 |  | 0.12 |  | 92.03 | 0.01 |  |  | 1.93 | [20 empty] | 0.34 | [13 empty] | 94.69 | [19 empty] | 0 | All Pt capsules had graphite unless they have forsterite; Apparatus other is IHPV; Oxygen fugacity relative to the iron-wüstite buffer and calculated from Si-SiO2 equilibrium following Cartier et al. (2014a).
RY-9-2 | 26 | 0.1 | 1523.15 |  | 8 |  | IW | -5.5 |  | SiO2/Si Activity in Melt/Metal | Melt+Fo+Ens+Sulfide+Metal | Other (see notes) | Ar gas | Pt | 60.37204 | 0.3170139 | 11.75487 | 0 | 0 | 0.1672446 | 0.1291226 |  |  |  | 7.561739 | 5.778723 |  |  | 4.816463 | 0.739835 | [13 empty] | 1.97 | 0.9826346 | 92.62442 | 1.12 | 0.02 |  | 0.06 |  | 96.56 | 0.03 |  |  | 2.65 | [20 empty] | 0.04 | [13 empty] | 100.48 | [19 empty] | 0 | All Pt capsules had graphite unless they have forsterite; Apparatus other is IHPV; Oxygen fugacity relative to the iron-wüstite buffer and calculated from Si-SiO2 equilibrium following Cartier et al. (2014a).
RY-11-3 | 26 | 0.1 | 1523.15 |  | 7 |  | IW | -5.6 |  | SiO2/Si Activity in Melt/Metal | Melt+Fo+Ens+Sulfide+Metal | Other (see notes) | Ar gas | Pt | 61.82679 | 0.3503837 | 11.51866 | 0.02884667 | 0 | 0.1029197 | 0.1807717 |  |  |  | 7.180335 | 5.051136 |  |  | 4.723187 | 0.7539271 | [13 empty] | 1.85 | 0.9227787 | 92.64418 | 1.16 | 0.02 |  | 0.36 |  | 92.58 | 0.03 |  |  | 4.99 | [20 empty] | 0.07 | [13 empty] | 99.21 | [19 empty] | 0 | All Pt capsules had graphite unless they have forsterite; Apparatus other is IHPV; Oxygen fugacity relative to the iron-wüstite buffer and calculated from Si-SiO2 equilibrium following Cartier et al. (2014a).
RY-7-2 | 26 | 0.1 | 1523.15 |  | 6 |  | IW | -6 |  | SiO2/Si Activity in Melt/Metal | Melt+Fo+Ens+Sulfide+Metal | Other (see notes) | Ar gas | Pt | 61.59146 | 0.2335892 | 11.32414 | 0.03846223 | 0 | 0.1415146 | 0.1291226 |  |  |  | 7.163753 | 5.414929 |  |  | 4.545113 | 0.7468811 | [13 empty] | 2.34 | 1.16719 | 92.50178 | 2.42 | 0.02 |  | 0.05 |  | 95.86 | 0.01 |  |  | 1.31 | [20 empty] | 0.03 | [13 empty] | 99.7 | [19 empty] | 0 | All Pt capsules had graphite unless they have forsterite; Apparatus other is IHPV; Oxygen fugacity relative to the iron-wüstite buffer and calculated from Si-SiO2 equilibrium following Cartier et al. (2014a).
RY-9-1 | 26 | 0.1 | 1523.15 |  | 8 |  | IW | -6.3 |  | SiO2/Si Activity in Melt/Metal | Melt+Fo+Ens+Sulfide+Metal | Other (see notes) | Ar gas | Pt | 61.59146 | 0.3503837 | 10.81004 | 0.02884667 | 0 | 0.2058394 | 0.1549472 |  |  |  | 8.672784 | 6.184493 |  |  | 4.265283 | 0.09159862 | [13 empty] | 3.1 | 1.546278 | 93.9094 | 3.56 | 0.01 |  | 0.21 |  | 93.56 | 0.01 |  |  | 1.08 | [20 empty] | 0.05 | [13 empty] | 98.48 | [19 empty] | 0 | All Pt capsules had graphite unless they have forsterite; Apparatus other is IHPV; Oxygen fugacity relative to the iron-wüstite buffer and calculated from Si-SiO2 equilibrium following Cartier et al. (2014a).
RY-8-2 | 26 | 0.1 | 1523.15 |  | 5 |  | IW | -8.1 |  | SiO2/Si Activity in Melt/Metal | Melt+Fo+Ens+Sulfide+Metal | Other (see notes) | Ar gas | Pt | 60.11532 | 0.06673976 | 11.04625 | 0.02884667 | 0 | 0.1415146 | 0.06456132 |  |  |  | 8.241632 | 6.296429 |  |  | 4.63839 | 0.07046048 | [13 empty] | 3.78 | 1.885461 | 92.60468 | 6.89 | 0.89 |  | 0.9 |  | 88.9 | 0.52 |  |  | 0.42 | [20 empty] | 0 | [13 empty] | 98.52 | [19 empty] | 0 | All Pt capsules had graphite unless they have forsterite; Apparatus other is IHPV; Oxygen fugacity relative to the iron-wüstite buffer and calculated from Si-SiO2 equilibrium following Cartier et al. (2014a).
RY-1-3 | 26 | 0.3 | 1523.15 |  | 12 |  | IW | -4.7 |  | SiO2/Si Activity in Melt/Metal | Melt+Fo+Ens+Sulfide+Metal | Other (see notes) | Ar gas | Pt | 60.99245 | 0.550603 | 11.51866 | 0.02884667 | 0 | 0.8362228 | 0.3486311 |  |  |  | 7.727567 | 6.450342 |  |  | 4.774065 | 0.06341443 | [13 empty] | 0.14 | 0.0698319 | 93.36097 | [44 empty] | 0 | [19 empty] | 0 | All Pt capsules had graphite unless they have forsterite; Apparatus other is IHPV; Oxygen fugacity relative to the iron-wüstite buffer and calculated from Si-SiO2 equilibrium following Cartier et al. (2014a).
RY-14-1 | 26 | 0.3 | 1523.15 |  | 8 |  | IW | -7.1 |  | SiO2/Si Activity in Melt/Metal | Melt+Fo+Ens+Sulfide+Metal | Other (see notes) | Ar gas | Pt | 62.87506 | 0.2502741 | 10.89341 | 0.009615558 | 0 | 0.6561132 | 0.01291226 |  |  |  | 7.893394 | 4.155643 |  |  | 5.019976 | 0.05636838 | [13 empty] | 3.55 | 1.770738 | 93.60203 | [44 empty] | 0 | [19 empty] | 0 | All Pt capsules had graphite unless they have forsterite; Apparatus other is IHPV; Oxygen fugacity relative to the iron-wüstite buffer and calculated from Si-SiO2 equilibrium following Cartier et al. (2014a).
RY3-1 | 26 | 0.3 | 1523.15 |  | 12 |  | IW | -6.4 |  | SiO2/Si Activity in Melt/Metal | Melt+Fo+Ens+Sulfide+Metal | Other (see notes) | Ar gas | Pt | 61.99794 | 0.283644 | 10.44878 | 0.009615558 | 0 | 0.1801095 | 0.1549472 |  |  |  | 7.976308 | 5.89066 |  |  | 4.858862 | 0.08455258 | [13 empty] | 1.55 | 0.7731389 | 92.66227 | 3.12 | 0.06 |  | 0.15 |  | 90.38 | 0.01 |  |  | 1.09 | [20 empty] | 0.53 | [13 empty] | 95.34 | [19 empty] | 0 | All Pt capsules had graphite unless they have forsterite; Apparatus other is IHPV; Oxygen fugacity relative to the iron-wüstite buffer and calculated from Si-SiO2 equilibrium following Cartier et al. (2014a).
RY-14-2 | 26 | 0.3 | 1523.15 |  | 8 |  | IW | -6.2 |  | SiO2/Si Activity in Melt/Metal | Melt+Fo+Ens+Sulfide+Metal | Other (see notes) | Ar gas | Pt | 64.95022 | 0.1501645 | 10.10141 | 0.009615558 | 0 | 0.0385949 | 0.1162104 |  |  |  | 8.225049 | 4.19762 |  |  | 4.231365 | 0.05636838 | [13 empty] | 4.5 | 2.244597 | 94.33202 | 2.88 | 0.01 |  | 0.02 |  | 93.68 | 0.1 |  |  | 1.25 | [20 empty] | 0.65 | [13 empty] | 98.59 | [19 empty] | 0 | All Pt capsules had graphite unless they have forsterite; Apparatus other is IHPV; Oxygen fugacity relative to the iron-wüstite buffer and calculated from Si-SiO2 equilibrium following Cartier et al. (2014a).
RY-5-2 | 26 | 0.3 | 1523.15 |  | 6 |  | IW | -6.8 |  | SiO2/Si Activity in Melt/Metal | Melt+Fo+Ens+Sulfide+Metal | Other (see notes) | Ar gas | Pt | 62.55416 | 0.3003289 | 10.29594 | 0.02884667 | 0 | 0.1801095 | 0.1549472 |  |  |  | 7.661235 | 5.722755 |  |  | 4.824943 | 0.7680192 | [13 empty] | 1.89 | 0.9427307 | 93.43855 | 5.52 | 0.02 |  | 0.28 |  | 86.71 | 0.02 |  |  | 5.45 | [20 empty] | 0.43 | [13 empty] | 98.43 | [19 empty] | 0 | All Pt capsules had graphite unless they have forsterite; Apparatus other is IHPV; Oxygen fugacity relative to the iron-wüstite buffer and calculated from Si-SiO2 equilibrium following Cartier et al. (2014a).
RY-14-3 | 26 | 0.3 | 1523.15 |  | 8 |  | IW | -6.2 |  | SiO2/Si Activity in Melt/Metal | Melt+Fo+Ens+Sulfide+Metal | Other (see notes) | Ar gas | Pt | 60.60737 | 0.4171235 | 10.57383 | 0.02884667 | 0 | 0.1029197 | 0.1549472 |  |  |  | 8.855194 | 6.114533 |  |  | 5.308285 | 0.1902433 | [13 empty] | 3.79 | 1.890449 | 94.25284 | 2.7 | 0.04 |  | 0.08 |  | 91.87 | 0.01 |  |  | 3.12 | [20 empty] | 0.53 | [13 empty] | 98.35 | [19 empty] | 0 | All Pt capsules had graphite unless they have forsterite; Apparatus other is IHPV; Oxygen fugacity relative to the iron-wüstite buffer and calculated from Si-SiO2 equilibrium following Cartier et al. (2014a).
RY-4-1 | 26 | 0.3 | 1523.15 |  | 7 |  | IW | -7 |  | SiO2/Si Activity in Melt/Metal | Melt+Fo+Ens+Sulfide+Metal | Other (see notes) | Ar gas | Pt | 60.90687 | 0.1334795 | 10.89341 | 0.009615558 | 0 | 0.1543796 | 0.06456132 |  |  |  | 7.727567 | 6.338406 |  |  | 4.841902 | 0.3875326 | [13 empty] | 1.9 | 0.9477187 | 92.41 | 7 | 0.01 |  | 0.07 |  | 90.41 | 0.02 |  |  | 1.12 | [20 empty] | 0.09 | [13 empty] | 98.72 | [19 empty] | 0 | All Pt capsules had graphite unless they have forsterite; Apparatus other is IHPV; Oxygen fugacity relative to the iron-wüstite buffer and calculated from Si-SiO2 equilibrium following Cartier et al. (2014a).
RY-2-1 | 26 | 0.3 | 1523.15 |  | 12 |  | IW | -7.5 |  | SiO2/Si Activity in Melt/Metal | Melt+Fo+Ens+Sulfide+Metal | Other (see notes) | Ar gas | Pt | 59.75163 | 0.0834247 | 11.01846 | 0.03846223 | 0 | 0.1157847 | 0.06456132 |  |  |  | 9.601418 | 6.100541 |  |  | 4.392479 | 0.06341443 | [13 empty] | 5.85 | 2.917976 | 94.1622 | 9.89 | 0.12 |  | 0.3 |  | 89.43 | 0.28 |  |  | 0.2 | [20 empty] | 0.01 | [13 empty] | 100.23 | [19 empty] | 0 | All Pt capsules had graphite unless they have forsterite; Apparatus other is IHPV; Oxygen fugacity relative to the iron-wüstite buffer and calculated from Si-SiO2 equilibrium following Cartier et al. (2014a).
RY-1-1 | 26 | 0.3 | 1523.15 |  | 12 |  | IW | -9.4 |  | SiO2/Si Activity in Melt/Metal | Melt+Fo+Ens+Sulfide+Metal | Other (see notes) | Ar gas | Pt | 55.75108 | 0.0834247 | 10.36541 | 0.03846223 | 0 | 0.1157847 | 0.06456132 |  |  |  | 8.954691 | 5.694771 |  |  | 4.604471 | 0.05636838 | [13 empty] | 15.78 | 7.871053 | 93.63797 | 25.58 | 0.17 |  | 0.57 |  | 69.17 | 4.05 |  |  | 0.01 | [20 empty] | 0 | [13 empty] | 99.55 | [19 empty] | 0 | All Pt capsules had graphite unless they have forsterite; Apparatus other is IHPV; Oxygen fugacity relative to the iron-wüstite buffer and calculated from Si-SiO2 equilibrium following Cartier et al. (2014a).
G1 | 26 | 0.0001 | 1583.15 |  | 3 |  | IW | -4.9 |  | SiO2/Si Activity in Melt/Metal | Melt+Fo+Ens+Sulfide+Metal | 1-atm furnace (gas mixing) |  | Graphite | 61.09941 | 0.1334795 | 12.07445 | 0.03846223 | 0 | 0.02572993 | 0.245333 |  |  |  | 12.73556 | 6.464334 |  |  | 0.6698954 | 0.1972893 | [13 empty] | 1.03 | 0.5137633 | 94.20019 | 0.73 |  |  | 0.01 |  | 97.84 | 0.12 |  |  | 0.48 | [20 empty] | 0.01 | [13 empty] | 99.19 | [19 empty] | 0 | All Pt capsules had graphite unless they have forsterite; Apparatus other is IHPV; Oxygen fugacity relative to the iron-wüstite buffer and calculated from Si-SiO2 equilibrium following Cartier et al. (2014a).
G2 | 26 | 0.0001 | 1583.15 |  | 3 |  | IW | -5.8 |  | SiO2/Si Activity in Melt/Metal | Melt+Fo+Ens+Sulfide+Metal | 1-atm furnace (gas mixing) |  | Graphite | 59.47352 | 0.1501645 | 10.61551 | 0.009615558 | 0 | 0.1543796 | 0.03873679 |  |  |  | 12.25466 | 5.442913 |  |  | 3.866738 | 0.06341443 | [13 empty] | 2.6 | 1.296878 | 93.37278 | 3.01 |  |  | 0.09 |  | 96.15 | 0.04 |  |  | 0.8 | [20 empty] | 0.02 | [13 empty] | 100.11 | [19 empty] | 0 | All Pt capsules had graphite unless they have forsterite; Apparatus other is IHPV; Oxygen fugacity relative to the iron-wüstite buffer and calculated from Si-SiO2 equilibrium following Cartier et al. (2014a).
RY-12-1 | 26 | 0.1 | 1583.15 |  | 6 |  | IW | -3.2 |  | SiO2/Si Activity in Melt/Metal | Melt+Fo+Ens+Sulfide+Metal | Other (see notes) | Ar gas | Pt | 59.10983 | 0.5005482 | 10.47657 | 0.03846223 | 0 | 0.8748177 | 0.2840698 |  |  |  | 10.89487 | 5.792715 |  |  | 4.587512 | 0.02113814 | [13 empty] | 0.21 | 0.1047479 | 92.68579 | 0.01 | 0.01 |  | 0.01 |  | 93.19 | 0.02 |  |  | 1.3 | [20 empty] | 2.32 | [13 empty] | 96.86 | [19 empty] | 0 | All Pt capsules had graphite unless they have forsterite; Apparatus other is IHPV; Oxygen fugacity relative to the iron-wüstite buffer and calculated from Si-SiO2 equilibrium following Cartier et al. (2014a).
RY-15-1 | 26 | 0.1 | 1583.15 |  | 8 |  | IW | -3.2 |  | SiO2/Si Activity in Melt/Metal | Melt+Fo+Ens+Sulfide+Metal | Other (see notes) | Ar gas | Fo-Pt | 58.06156 | 0.4838632 | 9.851307 | 0.0673089 | 0 | 1.595256 | 0.2969821 |  |  |  | 11.34261 | 6.016588 |  |  | 5.087813 | 0.04932234 | [13 empty] | 0.24 | 0.1197118 | 92.9729 | 0.01 | 0.01 |  | 0.01 |  | 93.19 | 0.02 |  |  | 1.3 | [20 empty] | 2.32 | [13 empty] | 96.86 | [19 empty] | 0 | Pt capsule with forsterite; Apparatus other is IHPV; Oxygen fugacity relative to the iron-wüstite buffer and calculated from Si-SiO2 equilibrium following Cartier et al. (2014a).
RY-12-2 | 26 | 0.1 | 1583.15 |  | 6 |  | IW | -5.5 |  | SiO2/Si Activity in Melt/Metal | Melt+Fo+Ens+Sulfide+Metal | Other (see notes) | Ar gas | Pt | 58.46803 | 0.4338084 | 10.10141 | 0.009615558 | 0 | 0.2058394 | 0.07747359 |  |  |  | 13.05063 | 5.932636 |  |  | 4.663829 | 0.06341443 | [13 empty] | 2.89 | 1.44153 | 94.45516 | 1.65 | 0.01 |  | 0.12 |  | 91.8 | 0.01 |  |  | 1.93 | [20 empty] | 0.34 | [13 empty] | 95.86 | [19 empty] | 0 | All Pt capsules had graphite unless they have forsterite; Apparatus other is IHPV; Oxygen fugacity relative to the iron-wüstite buffer and calculated from Si-SiO2 equilibrium following Cartier et al. (2014a).
RY-18-1 | 26 | 0.1 | 1583.15 |  | 7 |  | IW | -7.7 |  | SiO2/Si Activity in Melt/Metal | Melt+Fo+Ens+Sulfide+Metal | Other (see notes) | Ar gas | Pt | 59.73024 | 0.3837536 | 10.49046 | 0.01923112 | 0 | 0.07718979 | 0.245333 |  |  |  | 11.50844 | 5.918644 |  |  | 4.112649 | 0.02113814 | [13 empty] | 4.96 | 2.474045 | 94.99303 | 7.65 | 0.78 |  | 0.96 |  | 88.89 | 0.47 |  |  | 0.78 | [20 empty] | 0.12 | [13 empty] | 99.65 | [19 empty] | 0 | All Pt capsules had graphite unless they have forsterite; Apparatus other is IHPV; Oxygen fugacity relative to the iron-wüstite buffer and calculated from Si-SiO2 equilibrium following Cartier et al. (2014a).
RY-13-1 | 26 | 0.1 | 1583.15 |  | 7 |  | IW | -5.4 |  | SiO2/Si Activity in Melt/Metal | Melt+Fo+Ens+Sulfide+Metal | Other (see notes) | Ar gas | Fo-Pt | 58.63918 | 0.4004385 | 9.865202 | 0.03846223 | 0 | 0.1157847 | 1.149192 |  |  |  | 13.49837 | 5.582834 |  |  | 4.273763 | 0 | [13 empty] | 2.51 | 1.251986 | 94.82124 | 1.71 |  |  | 0.08 |  | 95.11 | 0.01 |  |  | 1.73 | [20 empty] | 0.88 | [13 empty] | 99.52 | [19 empty] | 0 | Pt capsule with forsterite; Apparatus other is IHPV; Oxygen fugacity relative to the iron-wüstite buffer and calculated from Si-SiO2 equilibrium following Cartier et al. (2014a).
RY-12-3 | 26 | 0.1 | 1583.15 |  | 6 |  | IW | -6.3 |  | SiO2/Si Activity in Melt/Metal | Melt+Fo+Ens+Sulfide+Metal | Other (see notes) | Ar gas | Pt | 59.94417 | 0.4338084 | 9.11489 | 0.07692446 | 0 | 0.1543796 | 0.1291226 |  |  |  | 12.30441 | 5.694771 |  |  | 4.553593 | 0.02818419 | [13 empty] | 3.01 | 1.501386 | 93.94287 | 5.02 | 0.02 |  | 0.22 |  | 91.02 | 0.01 |  |  | 1.52 | [20 empty] | 0.42 | [13 empty] | 98.23 | [19 empty] | 0 | All Pt capsules had graphite unless they have forsterite; Apparatus other is IHPV; Oxygen fugacity relative to the iron-wüstite buffer and calculated from Si-SiO2 equilibrium following Cartier et al. (2014a).
Y035-1 | 26 | 0.1 | 1583.15 |  | 4 |  | IW | -6.1 |  | SiO2/Si Activity in Melt/Metal | Melt+Fo+Ens+Sulfide+Metal | Other (see notes) | Ar gas | Pt | 58.18992 | 0.4671783 | 10.00415 | 0.009615558 | 0 | 0.1286497 | 0.1032981 |  |  |  | 13.13355 | 5.806707 |  |  | 4.655349 | 0.07750653 | [13 empty] | 2.8 | 1.396638 | 93.97928 | 3.01 | 0.01 |  | 0.21 |  | 92.54 | 0.01 |  |  | 1.11 | [20 empty] | 0.31 | [13 empty] | 97.2 | [19 empty] | 0 | All Pt capsules had graphite unless they have forsterite; Apparatus other is IHPV; Oxygen fugacity relative to the iron-wüstite buffer and calculated from Si-SiO2 equilibrium following Cartier et al. (2014a).
RY-18-2 | 26 | 0.1 | 1583.15 |  | 7 |  | IW | -8 |  | SiO2/Si Activity in Melt/Metal | Melt+Fo+Ens+Sulfide+Metal | Other (see notes) | Ar gas | Pt | 55.77247 | 0.0834247 | 11.14351 | 0.08654002 | 0 | 0.02572993 | 0.1032981 |  |  |  | 12.20491 | 6.128525 |  |  | 5.17261 | 0.02818419 | [13 empty] | 4.78 | 2.384261 | 93.14494 | 10.7 | 0.7 |  | 0.78 |  | 84.87 | 0.88 |  |  | 0.59 | [20 empty] | 0.01 | [13 empty] | 98.53 | [19 empty] | 0 | All Pt capsules had graphite unless they have forsterite; Apparatus other is IHPV; Oxygen fugacity relative to the iron-wüstite buffer and calculated from Si-SiO2 equilibrium following Cartier et al. (2014a).
RY-13-2 | 26 | 0.1 | 1583.15 |  | 7 |  | IW | -8.5 |  | SiO2/Si Activity in Melt/Metal | Melt+Fo+Ens+Sulfide+Metal | Other (see notes) | Ar gas | Fo-Pt | 56.6282 | 0.1167946 | 9.948569 | 0.009615558 | 0 | 0.09005476 | 0.1162104 |  |  |  | 12.6029 | 5.680779 |  |  | 4.89278 | 0.07750653 | [13 empty] | 3.95 | 1.970257 | 92.14316 | 9.55 | 1.25 |  | 0.82 |  | 87.38 | 1.23 |  |  | 0.67 | [20 empty] | 0.01 | [13 empty] | 100.91 | [19 empty] | 0 | Pt capsule with forsterite; Apparatus other is IHPV; Oxygen fugacity relative to the iron-wüstite buffer and calculated from Si-SiO2 equilibrium following Cartier et al. (2014a).
RY-17 | 26 | 0.1 | 1583.15 |  | 7 |  | IW | -6.9 |  | SiO2/Si Activity in Melt/Metal | Melt+Fo+Ens+Sulfide+Metal | Other (see notes) | Ar gas | Fo-Pt | 56.88492 | 0.3170139 | 10.67109 | 0.009615558 | 0 | 0.1029197 | 0.01291226 |  |  |  | 12.33757 | 6.128525 |  |  | 4.935179 | 0.04932234 | [13 empty] | 3.28 | 1.636062 | 93.09301 | 9.46 | 0.01 |  | 0.15 |  | 90.73 | 0.17 |  |  | 0.01 | [20 empty] | 0 | [13 empty] | 100.53 | [19 empty] | 0 | Pt capsule with forsterite; Apparatus other is IHPV; Oxygen fugacity relative to the iron-wüstite buffer and calculated from Si-SiO2 equilibrium following Cartier et al. (2014a).
Y035-2 | 26 | 0.1 | 1583.15 |  | 4 |  | IW | -7.6 |  | SiO2/Si Activity in Melt/Metal | Melt+Fo+Ens+Sulfide+Metal | Other (see notes) | Ar gas | Pt | 66.74726 | 0.1501645 | 10.82393 | 0 | 0 | 0.2958942 | 0.06456132 |  |  |  | 7.047673 | 2.868373 |  |  | 4.053291 | 0.05636838 | [13 empty] | 3.55 | 1.770738 | 93.88678 | 16.89 | 0.01 |  | 0.02 |  | 75.12 | 0.01 |  |  | 8.12 | [20 empty] | 0.13 | [13 empty] | 100.3 | [19 empty] | 0 | All Pt capsules had graphite unless they have forsterite; Apparatus other is IHPV; Oxygen fugacity relative to the iron-wüstite buffer and calculated from Si-SiO2 equilibrium following Cartier et al. (2014a).
Y006-1 | 26 | 0.1 | 1583.15 |  | 7 |  | IW | -8.1 |  | SiO2/Si Activity in Melt/Metal | Melt+Fo+Ens+Sulfide+Metal | Other (see notes) | Ar gas | Pt | 68.45873 | 0.0834247 | 8.378474 | 0 | 0 | 0.09005476 | 0.01291226 |  |  |  | 3.615042 | 3.092246 |  |  | 5.359163 | 0.09864467 | [13 empty] | 9.12 | 4.54905 | 93.75964 | 14.55 | 0.05 |  | 0.32 |  | 84.91 | 0.41 |  |  | 0.37 | [20 empty] | 0.25 | [13 empty] | 100.86 | [19 empty] | 0 | All Pt capsules had graphite unless they have forsterite; Apparatus other is IHPV; Oxygen fugacity relative to the iron-wüstite buffer and calculated from Si-SiO2 equilibrium following Cartier et al. (2014a).
Y006-2 | 26 | 0.1 | 1583.15 |  | 7 |  | IW | -8.1 |  | SiO2/Si Activity in Melt/Metal | Melt+Fo+Ens+Sulfide | Other (see notes) | Ar gas | Pt | 73.42199 | 0.01668494 | 8.12837 | 0 | 0 | 0.2572993 | 0.01291226 |  |  |  | 2.686407 | 1.203318 |  |  | 4.36704 | 0.08455258 | [13 empty] | 7.56 | 3.770923 | 93.96765 | [44 empty] | 0 | [19 empty] | 0 | All Pt capsules had graphite unless they have forsterite; Apparatus other is IHPV; Oxygen fugacity relative to the iron-wüstite buffer and calculated from Si-SiO2 equilibrium following Cartier et al. (2014a).
RY-5-1 | 26 | 0.3 | 1583.15 |  | 6 |  | IW | -3.3 |  | SiO2/Si Activity in Melt/Metal | Melt+Fo+Ens+Sulfide+Metal | Other (see notes) | Ar gas | Pt | 59.79442 | 0.4838632 | 10.29594 | 0.02884667 | 0 | 0.4245439 | 0.2195085 |  |  |  | 11.90642 | 5.862675 |  |  | 4.536633 | 0.06341443 | [13 empty] | 0.22 | 0.1097358 | 93.72653 | 0.01 | 0.01 |  | 0.01 |  | 92.25 | 0.02 |  |  | 1.25 | [20 empty] | 2.96 | [13 empty] | 96.51 | [19 empty] | 0 | All Pt capsules had graphite unless they have forsterite; Apparatus other is IHPV; Oxygen fugacity relative to the iron-wüstite buffer and calculated from Si-SiO2 equilibrium following Cartier et al. (2014a).
RY-16-1 | 26 | 0.3 | 1583.15 |  | 10 |  | IW | -3.2 |  | SiO2/Si Activity in Melt/Metal | Melt+Fo+Ens+Sulfide+Metal | Other (see notes) | Ar gas | Pt | 58.38246 | 0.5339181 | 10.00415 | 0.009615558 | 0 | 0.4760037 | 0.2840698 |  |  |  | 11.22653 | 6.352398 |  |  | 4.655349 | 0.04932234 | [13 empty] | 0.16 | 0.07980789 | 92.054 | 0.01 | 0.01 |  | 0.01 |  | 94.12 | 0.01 |  |  | 1.34 | [20 empty] | 1.67 | [13 empty] | 97.17 | [19 empty] | 0 | All Pt capsules had graphite unless they have forsterite; Apparatus other is IHPV; Oxygen fugacity relative to the iron-wüstite buffer and calculated from Si-SiO2 equilibrium following Cartier et al. (2014a).
RY-6b | 26 | 0.3 | 1583.15 |  | 12 |  | IW | -6.4 |  | SiO2/Si Activity in Melt/Metal | Melt+Fo+Ens+Sulfide+Metal | Other (see notes) | Ar gas | Pt | 60.1795 | 0.3503837 | 9.990253 | 0.03846223 | 0 | 0.2701643 | 0.05164906 |  |  |  | 11.97275 | 5.778723 |  |  | 4.570552 | 0.06341443 | [13 empty] | 3 | 1.496398 | 94.76946 | 5.23 | 0.02 |  | 0.16 |  | 90.76 | 0.01 |  |  | 0.8 | [20 empty] | 0.03 | [13 empty] | 97.01 | [19 empty] | 0 | All Pt capsules had graphite unless they have forsterite; Apparatus other is IHPV; Oxygen fugacity relative to the iron-wüstite buffer and calculated from Si-SiO2 equilibrium following Cartier et al. (2014a).
RY-5b | 26 | 0.3 | 1583.15 |  | 8 |  | IW | -6.7 |  | SiO2/Si Activity in Melt/Metal | Melt+Fo+Ens+Sulfide+Metal | Other (see notes) | Ar gas | Pt | 60.15811 | 0.3170139 | 10.24036 | 0.02884667 | 0 | 0.2187044 | 0.02582453 |  |  |  | 11.09387 | 5.862675 |  |  | 4.299202 | 0.1831972 | [13 empty] | 3.25 | 1.621098 | 94.0567 | 7.18 | 0.01 |  | 0.2 |  | 86.78 | 0.03 |  |  | 3.79 | [20 empty] | 0.35 | [13 empty] | 98.34 | [19 empty] | 0 | All Pt capsules had graphite unless they have forsterite; Apparatus other is IHPV; Oxygen fugacity relative to the iron-wüstite buffer and calculated from Si-SiO2 equilibrium following Cartier et al. (2014a).
RY-16-2 | 26 | 0.3 | 1583.15 |  | 10 |  | IW | -6.7 |  | SiO2/Si Activity in Melt/Metal | Melt+Fo+Ens+Sulfide+Metal | Other (see notes) | Ar gas | Pt | 57.84763 | 0.06673976 | 11.04625 | 0.01923112 | 0 | 0.07718979 | 0.07747359 |  |  |  | 11.11045 | 5.778723 |  |  | 4.655349 | 0.06341443 | [13 empty] | 4.18 | 2.084981 | 92.83746 | 7.58 | 0.02 |  | 0.14 |  | 89.25 | 0.02 |  |  | 0.89 | [20 empty] | 0 | [13 empty] | 97.9 | [19 empty] | 0 | All Pt capsules had graphite unless they have forsterite; Apparatus other is IHPV; Oxygen fugacity relative to the iron-wüstite buffer and calculated from Si-SiO2 equilibrium following Cartier et al. (2014a).
RY-16-3 | 26 | 0.3 | 1583.15 |  | 10 |  | IW | -7.7 |  | SiO2/Si Activity in Melt/Metal | Melt+Fo+Ens+Sulfide+Metal | Other (see notes) | Ar gas | Pt | 56.84214 | 0.05005482 | 10.92119 | 0.009615558 | 0 | 0.07718979 | 0.05164906 |  |  |  | 11.17678 | 6.296429 |  |  | 4.926699 | 0.09159862 | [13 empty] | 5.3 | 2.643636 | 93.09971 | 13.09 | 0.17 |  | 0.75 |  | 84.72 | 0.18 |  |  | 0.37 | [20 empty] | 0 | [13 empty] | 99.28 | [19 empty] | 0 | All Pt capsules had graphite unless they have forsterite; Apparatus other is IHPV; Oxygen fugacity relative to the iron-wüstite buffer and calculated from Si-SiO2 equilibrium following Cartier et al. (2014a).
Y012-1 | 26 | 0.1 | 1633.15 |  | 6 |  | IW | -5.9 |  | SiO2/Si Activity in Melt/Metal | Melt+Sulfide+Metal | Other (see notes) | Ar gas | Pt | 60.90687 | 0.1167946 | 11.18519 | 0 | 0 | 0.2572993 | 0.01291226 |  |  |  | 12.63606 | 3.595961 |  |  | 3.960015 | 0.09864467 | [13 empty] | 4.1 | 2.045077 | 94.82468 | 4.43 | 0.02 |  | 0.03 |  | 90.94 | 0.02 |  |  | 2.38 | [20 empty] | 0.73 | [13 empty] | 98.55 | [19 empty] | 0 | All Pt capsules had graphite unless they have forsterite; Apparatus other is IHPV; Oxygen fugacity relative to the iron-wüstite buffer and calculated from Si-SiO2 equilibrium following Cartier et al. (2014a).
Y014 | 26 | 0.1 | 1633.15 |  | 5 |  | IW | -6.3 |  | SiO2/Si Activity in Melt/Metal | Melt+Sulfide+Metal | Other (see notes) | Ar gas | Pt | 62.85367 | 0.0834247 | 9.628992 | 0 | 0 | 0.2058394 | 0 |  |  |  | 11.52502 | 4.26758 |  |  | 3.290119 | 0.07046048 | [13 empty] | 4.53 | 2.259561 | 94.19554 | [44 empty] | 0 | [19 empty] | 0 | All Pt capsules had graphite unless they have forsterite; Apparatus other is IHPV; Oxygen fugacity relative to the iron-wüstite buffer and calculated from Si-SiO2 equilibrium following Cartier et al. (2014a).
Y012-2 | 26 | 0.1 | 1633.15 |  | 6 |  | IW | -6.6 |  | SiO2/Si Activity in Melt/Metal | Melt+Sulfide+Metal | Other (see notes) | Ar gas | Pt | 62.23326 | 0.05005482 | 9.71236 | 0 | 0 | 0.1672446 | 0.01291226 |  |  |  | 10.53005 | 4.071691 |  |  | 3.510591 | 0.05636838 | [13 empty] | 5.51 | 2.748384 | 93.10615 | 6.75 | 0.01 |  | 0.04 |  | 89.12 | 0.02 |  |  | 2.13 | [20 empty] | 0.27 | [13 empty] | 98.34 | [19 empty] | 0 | All Pt capsules had graphite unless they have forsterite; Apparatus other is IHPV; Oxygen fugacity relative to the iron-wüstite buffer and calculated from Si-SiO2 equilibrium following Cartier et al. (2014a).
Y031-1 | 26 | 0.1 | 1633.15 |  | 3 |  | IW | -7 |  | SiO2/Si Activity in Melt/Metal | Melt+Sulfide+Metal | Other (see notes) | Ar gas | Pt | 65.05718 | 0.05005482 | 9.74015 | 0.009615558 | 0 | 0.06432483 | 0 |  |  |  | 8.29138 | 3.358096 |  |  | 4.027852 | 0.07046048 | [13 empty] | 7.6 | 3.790875 | 94.47824 | 11.36 |  |  | 0.11 |  | 88.03 | 0.06 |  |  | 0.32 | [20 empty] | 0.27 | [13 empty] | 100.15 | [19 empty] | 0 | All Pt capsules had graphite unless they have forsterite; Apparatus other is IHPV; Oxygen fugacity relative to the iron-wüstite buffer and calculated from Si-SiO2 equilibrium following Cartier et al. (2014a).
Y031-2 | 26 | 0.1 | 1633.15 |  | 3 |  | IW | -8 |  | SiO2/Si Activity in Melt/Metal | Melt+Sulfide+Metal | Other (see notes) | Ar gas | Pt | 69.29307 | 0.03336988 | 9.434467 | 0.03846223 | 0 | 0.1415146 | 0.02582453 |  |  |  | 4.328101 | 1.958889 |  |  | 3.307079 | 0.07750653 | [13 empty] | 12.25 | 6.110292 | 94.77799 | [44 empty] | 0 | [19 empty] | 0 | All Pt capsules had graphite unless they have forsterite; Apparatus other is IHPV; Oxygen fugacity relative to the iron-wüstite buffer and calculated from Si-SiO2 equilibrium following Cartier et al. (2014a).
Y011-1 | 26 | 0.1 | 1693.15 |  | 4 |  | IW | -5.2 |  | SiO2/Si Activity in Melt/Metal | Melt+Sulfide+Metal | Other (see notes) | Ar gas | Pt | 62.57556 | 0.3837536 | 8.850892 | 0.01923112 | 0 | 0.2958942 | 0 |  |  |  | 11.22653 | 3.875802 |  |  | 4.782544 | 0.06341443 | [13 empty] | 3.1 | 1.546278 | 93.62734 | 1.12 | 0.03 |  | 0.05 |  | 94.25 |  |  |  | 1.11 | [20 empty] | 0.36 | [13 empty] | 96.92 | [19 empty] | 0 | All Pt capsules had graphite unless they have forsterite; Apparatus other is IHPV; Oxygen fugacity relative to the iron-wüstite buffer and calculated from Si-SiO2 equilibrium following Cartier et al. (2014a).
Y011-2 | 26 | 0.1 | 1693.15 |  | 4 |  | IW | -5.4 |  | SiO2/Si Activity in Melt/Metal | Melt+Sulfide+Metal | Other (see notes) | Ar gas | Pt | 60.20089 | 0.3503837 | 9.809623 | 0 | 0 | 0.1543796 | 0.01291226 |  |  |  | 12.93455 | 4.939199 |  |  | 3.476672 | 0.08455258 | [13 empty] | 5.12 | 2.553852 | 94.52932 | 1.18 | 0.01 |  | 0.06 |  | 95.11 | 0.01 |  |  | 1.21 | [20 empty] | 0.04 | [13 empty] | 97.62 | [19 empty] | 0 | All Pt capsules had graphite unless they have forsterite; Apparatus other is IHPV; Oxygen fugacity relative to the iron-wüstite buffer and calculated from Si-SiO2 equilibrium following Cartier et al. (2014a).
Y028-1 | 26 | 0.1 | 1693.15 |  | 4 |  | IW | -6.6 |  | SiO2/Si Activity in Melt/Metal | Melt+Sulfide+Metal | Other (see notes) | Ar gas | Pt | 57.56951 | 0.2335892 | 9.448362 | 0 | 0 | 0.1801095 | 0.02582453 |  |  |  | 13.51495 | 5.386945 |  |  | 4.689268 | 0.06341443 | [13 empty] | 6.31 | 3.147424 | 94.27455 | 11.21 | 0.05 |  | 0.12 |  | 85.56 | 0.01 |  |  | 0.23 | [20 empty] | 0.11 | [13 empty] | 97.29 | [19 empty] | 0 | All Pt capsules had graphite unless they have forsterite; Apparatus other is IHPV; Oxygen fugacity relative to the iron-wüstite buffer and calculated from Si-SiO2 equilibrium following Cartier et al. (2014a).
Y030-1 | 26 | 0.1 | 1693.15 |  | 4 |  | IW | -7.1 |  | SiO2/Si Activity in Melt/Metal | Melt+Sulfide+Metal | Other (see notes) | Ar gas | Pt | 62.59695 | 0.1835343 | 11.4353 | 0.009615558 | 0 | 0.2701643 | 0.01291226 |  |  |  | 5.555225 | 3.498016 |  |  | 5.121732 | 0.08455258 | [13 empty] | 6.82 | 3.401811 | 92.18619 | 15.01 | 0.06 |  | 0.02 |  | 80.14 | 0.02 |  |  | 3.06 | [20 empty] | 0.01 | [13 empty] | 98.32 | [19 empty] | 0 | All Pt capsules had graphite unless they have forsterite; Apparatus other is IHPV; Oxygen fugacity relative to the iron-wüstite buffer and calculated from Si-SiO2 equilibrium following Cartier et al. (2014a).
Y022-1 | 26 | 0.1 | 1693.15 |  | 5 |  | IW | -7.5 |  | SiO2/Si Activity in Melt/Metal | Melt+Sulfide | Other (see notes) | Ar gas | Pt | 62.4258 | 0.2502741 | 11.14351 | 0 | 0 | 0.2444343 | 0.03873679 |  |  |  | 5.870297 | 4.071691 |  |  | 3.374916 | 0.06341443 | [13 empty] | 9.56 | 4.768521 | 92.27455 | [44 empty] | 0 | [19 empty] | 0 | All Pt capsules had graphite unless they have forsterite; Apparatus other is IHPV; Oxygen fugacity relative to the iron-wüstite buffer and calculated from Si-SiO2 equilibrium following Cartier et al. (2014a).
Y022-2 | 26 | 0.1 | 1693.15 |  | 5 |  | IW | -7.6 |  | SiO2/Si Activity in Melt/Metal | Melt+Sulfide+Metal | Other (see notes) | Ar gas | Pt | 63.66662 | 0.1167946 | 10.71278 | 0.009615558 | 0 | 0.2830292 | 0 |  |  |  | 7.379329 | 2.266715 |  |  | 3.044208 | 0.07750653 | [13 empty] | 13.01 | 6.489379 | 94.07721 | 15.12 |  |  | 0.01 |  | 82.73 |  |  |  | 0.25 | [20 empty] | 0.14 | [13 empty] | 98.25 | [19 empty] | 0 | All Pt capsules had graphite unless they have forsterite; Apparatus other is IHPV; Oxygen fugacity relative to the iron-wüstite buffer and calculated from Si-SiO2 equilibrium following Cartier et al. (2014a).
Y033-1 | 26 | 0.1 | 1693.15 |  | 4 |  | IW | -7.1 |  | SiO2/Si Activity in Melt/Metal | Melt+Sulfide+Metal | Other (see notes) | Ar gas | Pt | 72.13838 | 0.01668494 | 10.43488 | 0 | 0 | 0.2444343 | 0 |  |  |  | 7.230084 | 0.3498016 |  |  | 1.229555 | 0.04932234 | [13 empty] | 5.1 | 2.543877 | 94.24927 | 14.56 | 0.15 |  | 0.12 |  | 85.69 | 0.02 |  |  | 0.03 | [20 empty] | 0.04 | [13 empty] | 100.61 | [19 empty] | 0 | All Pt capsules had graphite unless they have forsterite; Apparatus other is IHPV; Oxygen fugacity relative to the iron-wüstite buffer and calculated from Si-SiO2 equilibrium following Cartier et al. (2014a).
Y033-2 | 26 | 0.1 | 1693.15 |  | 4 |  | IW | -8.6 |  | SiO2/Si Activity in Melt/Metal | Melt+Sulfide+Metal | Other (see notes) | Ar gas | Pt | 79.4763 | 0 | 10.04583 | 0.03846223 | 0 | 0.2701643 | 0.01291226 |  |  |  | 0.6301449 | 0.4057699 |  |  | 1.212595 | 0.04932234 | [13 empty] | 9.56 | 4.768521 | 96.93299 | 28.69 | 0.42 |  | 0.1 |  | 71.25 | 0.02 |  |  | 0.01 | [20 empty] | 0.01 | [13 empty] | 100.5 | [19 empty] | 0 | All Pt capsules had graphite unless they have forsterite; Apparatus other is IHPV; Oxygen fugacity relative to the iron-wüstite buffer and calculated from Si-SiO2 equilibrium following Cartier et al. (2014a).
A711 | 26 | 1.5 | 1693.15 |  | 5 |  | IW | -4.9 |  | SiO2/Si Activity in Melt/Metal | Melt+Sulfide+Metal | End-loaded PC |  | Pt | 55.9864 | 0.1001096 | 9.754044 | 0.009615558 | 0 | 0.2958942 | 0.02582453 |  |  |  | 13.51495 | 5.498882 |  |  | 4.197446 | 0.07046048 | [13 empty] | 4.42 | 2.204693 | 91.66894 | 1.94 |  |  |  |  | 94.45 |  |  |  | 1.36 | [20 empty] | 1.42 | [13 empty] | 99.17 | [19 empty] | 0 | All Pt capsules had graphite unless they have forsterite; Apparatus other is IHPV; Oxygen fugacity relative to the iron-wüstite buffer and calculated from Si-SiO2 equilibrium following Cartier et al. (2014a).
A706 | 26 | 1.5 | 1693.15 |  | 5 |  | IW | -5.6 |  | SiO2/Si Activity in Melt/Metal | Melt+Sulfide+Metal | End-loaded PC |  | Pt | 57.54812 | 0.1167946 | 10.33762 | 0 | 0 | 0.3087592 | 0.06456132 |  |  |  | 13.73053 | 5.736747 |  |  | 4.214405 | 0.08455258 | [13 empty] | 2.56 | 1.276926 | 93.42516 | 1.8 |  |  | 0.05 |  | 95.07 | 1.37 |  |  | 0 | [20 empty] | 0.07 | [13 empty] | 98.36 | [19 empty] | 0 | All Pt capsules had graphite unless they have forsterite; Apparatus other is IHPV; Oxygen fugacity relative to the iron-wüstite buffer and calculated from Si-SiO2 equilibrium following Cartier et al. (2014a).
Y013-1 | 26 | 0.1 | 1773.15 |  | 4 |  | IW | -4.6 |  | SiO2/Si Activity in Melt/Metal | Melt+Sulfide+Metal | Other (see notes) | Ar gas | Pt | 64.09448 | 0.3503837 | 9.823518 | 0.009615558 | 0 | 0.360219 | 0 |  |  |  | 11.02754 | 3.917778 |  |  | 3.290119 | 0.07046048 | [13 empty] | 2.55 | 1.271938 | 94.22218 | 1.52 | 0.01 |  | 0.06 |  | 92.12 | 0.01 |  |  | 1.6 | [20 empty] | 1.08 | [13 empty] | 96.4 | [19 empty] | 0 | All Pt capsules had graphite unless they have forsterite; Apparatus other is IHPV; Oxygen fugacity relative to the iron-wüstite buffer and calculated from Si-SiO2 equilibrium following Cartier et al. (2014a).
Y013-2 | 26 | 0.1 | 1773.15 |  | 4 |  | IW | -5.8 |  | SiO2/Si Activity in Melt/Metal | Melt+Sulfide | Other (see notes) | Ar gas | Pt | 61.65564 | 0.283644 | 8.711946 | 0.009615558 | 0 | 0.4760037 | 0.01291226 |  |  |  | 11.69085 | 4.533429 |  |  | 4.121129 | 0.06341443 | [13 empty] | 5.51 | 2.748384 | 94.3202 | [44 empty] | 0 | [19 empty] | 0 | All Pt capsules had graphite unless they have forsterite; Apparatus other is IHPV; Oxygen fugacity relative to the iron-wüstite buffer and calculated from Si-SiO2 equilibrium following Cartier et al. (2014a).
Y032-1 | 26 | 0.1 | 1773.15 |  | 4 |  | IW | -7.1 |  | SiO2/Si Activity in Melt/Metal | Melt+Sulfide | Other (see notes) | Ar gas | Pt | 57.5909 | 0.03336988 | 9.434467 | 0 | 0 | 0.1415146 | 0.1678594 |  |  |  | 11.65768 | 4.253588 |  |  | 4.061771 | 0.05636838 | [13 empty] | 12.14 | 6.055424 | 93.4821 | [44 empty] | 0 | [19 empty] | 0 | All Pt capsules had graphite unless they have forsterite; Apparatus other is IHPV; Oxygen fugacity relative to the iron-wüstite buffer and calculated from Si-SiO2 equilibrium following Cartier et al. (2014a).
Y032-2 | 26 | 0.1 | 1773.15 |  | 4 |  | IW | -7.3 |  | SiO2/Si Activity in Melt/Metal | Melt+Sulfide+Metal | Other (see notes) | Ar gas | Pt | 53.31223 | 0.03336988 | 10.67109 | 0 | 0 | 0.07718979 | 0.06456132 |  |  |  | 12.71898 | 4.911215 |  |  | 4.545113 | 0.06341443 | [13 empty] | 14.25 | 7.10789 | 93.53928 | 15.27 | 0.45 |  | 0.23 |  | 82.71 | 0.12 |  |  | 0.29 | [20 empty] | 0.39 | [13 empty] | 99.46 | [19 empty] | 0 | All Pt capsules had graphite unless they have forsterite; Apparatus other is IHPV; Oxygen fugacity relative to the iron-wüstite buffer and calculated from Si-SiO2 equilibrium following Cartier et al. (2014a).
RY-8-1 | 26 | 0.1 | 1523.15 |  | 5 |  | IW | -6.3 |  | SiO2/Si Activity in Melt/Metal | Melt+Fo+Ens+Sulfide+Metal | Other (see notes) | Ar gas | Pt | 59.66606 | 0.2169042 | 13.96412 | 0.02884667 | 0 | 0.2187044 | 0.02582453 |  |  |  | 13.10038 | 7.331842 |  |  | 0.03391875 | 0.1127368 | [13 empty] | 1.51 | 0.753187 | 95.45615 | 3.55 | 0.01 |  | 0.01 |  | 92.6 | 0.03 |  |  | 1.36 | [20 empty] | 0.03 | [13 empty] | 97.59 | [19 empty] | 0 | All Pt capsules had graphite unless they have forsterite; Apparatus other is IHPV; Oxygen fugacity relative to the iron-wüstite buffer and calculated from Si-SiO2 equilibrium following Cartier et al. (2014a).
RY-9-3 | 26 | 0.1 | 1523.15 |  | 8 |  | IW | -7.9 |  | SiO2/Si Activity in Melt/Metal | Melt+Fo+Ens+Sulfide+Metal | Other (see notes) | Ar gas | Pt | 57.6123 | 0.2002193 | 14.67275 | 0.02884667 | 0 | 0.2444343 | 0.02582453 |  |  |  | 12.27124 | 7.121961 |  |  | 0.01695938 | 0.1056907 | [13 empty] | 5.12 | 2.553852 | 94.86638 | 12.18 | 0.12 |  | 0.56 |  | 84.53 | 0.11 |  |  | 0.5 | [20 empty] | 0.03 | [13 empty] | 98.03 | [19 empty] | 0 | All Pt capsules had graphite unless they have forsterite; Apparatus other is IHPV; Oxygen fugacity relative to the iron-wüstite buffer and calculated from Si-SiO2 equilibrium following Cartier et al. (2014a).
RY-6-1 | 26 | 0.3 | 1523.15 |  | 6 |  | IW | -6.3 |  | SiO2/Si Activity in Melt/Metal | Melt+Fo+Ens+Sulfide+Metal | Other (see notes) | Ar gas | Pt | 59.04565 | 0.266959 | 14.46433 | 0.02884667 | 0 | 0.2444343 | 0.02582453 |  |  |  | 12.40391 | 7.31785 |  |  | 0.02543907 | 0.140921 | [13 empty] | 0.67 | 0.3341955 | 94.29997 | 3.21 | 0.01 |  | 0.01 |  | 91.25 | 0.01 |  |  | 1.37 | [20 empty] | 0.64 | [13 empty] | 96.5 | [19 empty] | 0 | All Pt capsules had graphite unless they have forsterite; Apparatus other is IHPV; Oxygen fugacity relative to the iron-wüstite buffer and calculated from Si-SiO2 equilibrium following Cartier et al. (2014a).
RY-10 | 26 | 0.3 | 1523.15 |  | 6 |  | IW | -7.7 |  | SiO2/Si Activity in Melt/Metal | Melt+Fo+Ens+Sulfide+Metal | Other (see notes) | Ar gas | Pt | 59.38795 | 0.3170139 | 13.86686 | 0.009615558 | 0 | 0.2315694 | 0.01291226 |  |  |  | 11.02754 | 7.947493 |  |  | 0.04239844 | 0.1127368 | [13 empty] | 4.13 | 2.060041 | 95.02604 | 10.7 | 0.21 |  | 0.54 |  | 87.25 | 0.09 |  |  | 0.16 | [20 empty] | 0.01 | [13 empty] | 98.96 | [19 empty] | 0 | All Pt capsules had graphite unless they have forsterite; Apparatus other is IHPV; Oxygen fugacity relative to the iron-wüstite buffer and calculated from Si-SiO2 equilibrium following Cartier et al. (2014a).
RY-13b-1 | 26 | 0.1 | 1583.15 |  | 9 |  | IW | -6.1 |  | SiO2/Si Activity in Melt/Metal | Melt+Fo+Ens+Sulfide+Metal | Other (see notes) | Ar gas | Pt | 61.18499 | 0.06673976 | 11.31025 | 0.02884667 | 0 | 0.1672446 | 0.05164906 |  |  |  | 13.33254 | 7.359826 |  |  | 0.05087813 | 0.1056907 | [13 empty] | 1.77 | 0.8828748 | 94.54577 | 4.48 | 0.02 |  | 0.01 |  | 90.41 | 0.05 |  |  | 1.42 | [20 empty] | 1.12 | [13 empty] | 97.51 | [19 empty] | 0 | All Pt capsules had graphite unless they have forsterite; Apparatus other is IHPV; Oxygen fugacity relative to the iron-wüstite buffer and calculated from Si-SiO2 equilibrium following Cartier et al. (2014a).
RY-13b-2 | 26 | 0.1 | 1583.15 |  | 9 |  | IW | -5.6 |  | SiO2/Si Activity in Melt/Metal | Melt+Sulfide+Metal | Other (see notes) | Ar gas | Pt | 60.02975 | 0.3503837 | 11.08793 | 0.04807779 | 0 | 0.1029197 | 0.02582453 |  |  |  | 14.44358 | 6.338406 |  |  | 0.03391875 | 0.09864467 | [13 empty] | 4.79 | 2.389249 | 94.96019 | 13.49 | 0.18 |  | 0.25 |  | 86.67 | 0.1 |  |  | 0.21 | [20 empty] | 0.01 | [13 empty] | 100.91 | [19 empty] | 0 | All Pt capsules had graphite unless they have forsterite; Apparatus other is IHPV; Oxygen fugacity relative to the iron-wüstite buffer and calculated from Si-SiO2 equilibrium following Cartier et al. (2014a).
Y029 | 26 | 0.1 | 1633.15 |  | 4 |  | IW | -6.3 |  | SiO2/Si Activity in Melt/Metal | Melt+Sulfide+Metal | Other (see notes) | Ar gas | Pt | 62.14769 | 0.3170139 | 10.92119 | 0.01923112 | 0 | 0.2058394 | 0.1162104 |  |  |  | 14.24459 | 6.408366 |  |  | 0.08479689 | 0.1197828 | [13 empty] | 1.77 | 0.8828748 | 95.47184 | 5.39 | 0.03 |  | 0.03 |  | 91.77 |  |  |  | 0.95 | [20 empty] | 0.58 | [13 empty] | 98.75 | [19 empty] | 0 | All Pt capsules had graphite unless they have forsterite; Apparatus other is IHPV; Oxygen fugacity relative to the iron-wüstite buffer and calculated from Si-SiO2 equilibrium following Cartier et al. (2014a).
Y028-2 | 26 | 0.1 | 1693.15 |  | 4 |  | IW | -7.8 |  | SiO2/Si Activity in Melt/Metal | Melt+Sulfide+Metal | Other (see notes) | Ar gas | Pt | 61.95515 | 0.3503837 | 10.32372 | 0 | 0 | 0.3087592 | 0.1420349 |  |  |  | 14.01243 | 6.226469 |  |  | 0.01695938 | 0.1056907 | [13 empty] | 2.5 | 1.246998 | 94.69461 | 4.23 | 0.01 |  | 0.01 |  | 90.26 | 0.01 |  |  | 1.23 | [20 empty] | 0.34 | [13 empty] | 96.09 | [19 empty] | 0 | All Pt capsules had graphite unless they have forsterite; Apparatus other is IHPV; Oxygen fugacity relative to the iron-wüstite buffer and calculated from Si-SiO2 equilibrium following Cartier et al. (2014a).
G4 | 26 | 0.0001 | 1693.15 |  | 3 |  | IW | -5.5 |  | SiO2/Si Activity in Melt/Metal | Melt+Fo+Ens+Sulfide+Metal | 1-atm furnace (gas mixing) |  | Graphite | 53.22666 | 0.4504934 | 6.766695 | 0.02884667 | 0 | 0.2444343 | 0.245333 |  |  |  | 23.24903 | 9.948359 |  |  | 1.314352 | 0.02113814 | [13 empty] | 1.79 | 0.8928508 | 96.39249 | 4.15 |  |  | 0.02 |  | 92.67 |  |  |  | 0.78 | [20 empty] | 2.15 | [13 empty] | 99.77 | [19 empty] | 0 | All Pt capsules had graphite unless they have forsterite; Apparatus other is IHPV; Oxygen fugacity relative to the iron-wüstite buffer and calculated from Si-SiO2 equilibrium following Cartier et al. (2014a).
G5 | 26 | 0.0001 | 1693.15 |  | 3 |  | IW | -2.8 |  | SiO2/Si Activity in Melt/Metal | Melt+Fo+Ens+Sulfide+Metal | 1-atm furnace (gas mixing) |  | Graphite | 53.67592 | 0.5172331 | 7.280797 | 0.009615558 | 0 | 2.225639 | 0.1678594 |  |  |  | 24.54249 | 8.647096 |  |  | 1.339791 | 0.0140921 | [13 empty] | 0.13 | 0.06484391 | 98.48569 | 0.03 |  |  | 0.03 |  | 100.71 | 0.01 |  |  | 0.72 | [20 empty] | 0.03 | [13 empty] | 101.53 | [19 empty] | 0 | All Pt capsules had graphite unless they have forsterite; Apparatus other is IHPV; Oxygen fugacity relative to the iron-wüstite buffer and calculated from Si-SiO2 equilibrium following Cartier et al. (2014a).
Y010-1 | 26 | 0.1 | 1693.15 |  | 3 |  | IW | -4.5 |  | SiO2/Si Activity in Melt/Metal | Melt+Fo+Ens+Sulfide+Metal | Other (see notes) | Ar gas | Pt | 52.52068 | 0.4004385 | 5.849648 | 0.01923112 | 0 | 0.5017337 | 0.09038585 |  |  |  | 25.76961 | 8.185358 |  |  | 1.695938 | 0.06341443 | [13 empty] | 2.05 | 1.022539 | 96.1239 | 0.8 | 0.01 |  | 0.08 |  | 94.02 | 0.01 |  |  | 0.35 | [20 empty] | 0.39 | [13 empty] | 95.66 | [19 empty] | 0 | All Pt capsules had graphite unless they have forsterite; Apparatus other is IHPV; Oxygen fugacity relative to the iron-wüstite buffer and calculated from Si-SiO2 equilibrium following Cartier et al. (2014a).
Y010-2 | 26 | 0.1 | 1693.15 |  | 3 |  | IW | -4.8 |  | SiO2/Si Activity in Melt/Metal | Melt+Fo+Ens+Sulfide+Metal | Other (see notes) | Ar gas | Pt | 53.84707 | 0.4004385 | 5.794069 | 0 | 0 | 0.4374088 | 0.05164906 |  |  |  | 24.16108 | 7.835557 |  |  | 2.043605 | 0.07750653 | [13 empty] | 2.59 | 1.29189 | 95.94649 | 1.42 | 0.01 |  | 0.07 |  | 95.57 |  |  |  | 0.71 | [20 empty] | 0.5 | [13 empty] | 98.28 | [19 empty] | 0 | All Pt capsules had graphite unless they have forsterite; Apparatus other is IHPV; Oxygen fugacity relative to the iron-wüstite buffer and calculated from Si-SiO2 equilibrium following Cartier et al. (2014a).
Y021-1 | 26 | 0.1 | 1693.15 |  | 3 |  | IW | -6.2 |  | SiO2/Si Activity in Melt/Metal | Melt+Fo+Ens+Sulfide+Metal | Other (see notes) | Ar gas | Pt | 54.01821 | 0.2002193 | 5.418914 | 0 | 0 | 0.5660585 | 0.1032981 |  |  |  | 25.9686 | 7.429787 |  |  | 1.806174 | 0.05636838 | [13 empty] | 5.23 | 2.60872 | 98.18892 | 8.39 | 0.03 |  | 0.23 |  | 89.2 | 0.05 |  |  | 0.69 | [20 empty] | 0.14 | [13 empty] | 98.73 | [19 empty] | 0 | All Pt capsules had graphite unless they have forsterite; Apparatus other is IHPV; Oxygen fugacity relative to the iron-wüstite buffer and calculated from Si-SiO2 equilibrium following Cartier et al. (2014a).
Y021-2 | 26 | 0.1 | 1693.15 |  | 3 |  | IW | -4.9 |  | SiO2/Si Activity in Melt/Metal | Melt+Fo+Ens+Sulfide+Metal | Other (see notes) | Ar gas | Pt | 54.36051 | 0.3336988 | 5.571755 | 0.009615558 | 0 | 0.3087592 | 0.02582453 |  |  |  | 25.83594 | 6.520303 |  |  | 1.687458 | 0.05636838 | [13 empty] | 4.53 | 2.259561 | 96.98067 | 2.87 | 0.19 |  | 0.23 |  | 96.53 | 0.19 |  |  | 0.6 | [20 empty] | 0.43 | [13 empty] | 101.04 | [19 empty] | 0 | All Pt capsules had graphite unless they have forsterite; Apparatus other is IHPV; Oxygen fugacity relative to the iron-wüstite buffer and calculated from Si-SiO2 equilibrium following Cartier et al. (2014a).
Y030-2 | 26 | 0.1 | 1693.15 |  | 4 |  | IW | -7 |  | SiO2/Si Activity in Melt/Metal | Melt+Fo+Ens+Sulfide+Metal | Other (see notes) | Ar gas | Pt | 73.61453 | 0.01668494 | 7.489216 | 0.01923112 | 0 | 0.3087592 | 0.02582453 |  |  |  | 6.732601 | 3.665921 |  |  | 2.196239 | 0.07046048 | [13 empty] | 5.8 | 2.893036 | 97.04643 | 15.01 | 0.01 |  | 0.03 |  | 80.3 | 0.03 |  |  | 3.05 | [20 empty] | 0.21 | [13 empty] | 98.64 | [19 empty] | 0 | All Pt capsules had graphite unless they have forsterite; Apparatus other is IHPV; Oxygen fugacity relative to the iron-wüstite buffer and calculated from Si-SiO2 equilibrium following Cartier et al. (2014a).
Y023-1 | 26 | 0.1 | 1773.15 |  | 3 |  | IW | -4.3 |  | SiO2/Si Activity in Melt/Metal | Melt+Sulfide+Metal | Other (see notes) | Ar gas | Pt | 52.84158 | 0.3170139 | 5.405019 | 0.009615558 | 0 | 0.06432483 | 0.03873679 |  |  |  | 27.80929 | 7.135953 |  |  | 1.831613 | 0.05636838 | [13 empty] | 1.11 | 0.5536672 | 96.06585 | 1.11 |  |  | 0.02 |  | 94.28 | 0.01 |  |  | 0.26 | [20 empty] | 0.72 | [13 empty] | 96.4 | [19 empty] | 0 | All Pt capsules had graphite unless they have forsterite; Apparatus other is IHPV; Oxygen fugacity relative to the iron-wüstite buffer and calculated from Si-SiO2 equilibrium following Cartier et al. (2014a).
Y023-2 | 26 | 0.1 | 1773.15 |  | 3 |  | IW | -5 |  | SiO2/Si Activity in Melt/Metal | Melt+Sulfide+Metal | Other (see notes) | Ar gas | Pt | 53.80428 | 0.283644 | 5.154915 | 0.01923112 | 0 | 0.1157847 | 0.06456132 |  |  |  | 27.87562 | 6.898088 |  |  | 1.721377 | 0.07046048 | [13 empty] | 2.51 | 1.251986 | 97.26598 | 2.12 | 0.01 |  | 0.03 |  | 93.3 | 0.01 |  |  | 0.56 | [20 empty] | 1.12 | [13 empty] | 97.15 | [19 empty] | 0 | All Pt capsules had graphite unless they have forsterite; Apparatus other is IHPV; Oxygen fugacity relative to the iron-wüstite buffer and calculated from Si-SiO2 equilibrium following Cartier et al. (2014a).
Y024-1 | 26 | 0.1 | 1773.15 |  | 3 |  | IW | -5.2 |  | SiO2/Si Activity in Melt/Metal | Melt+Sulfide+Metal | Other (see notes) | Ar gas | Pt | 51.77191 | 0.266959 | 5.071547 | 0.009615558 | 0 | 0.1929745 | 0.1420349 |  |  |  | 28.48918 | 7.038009 |  |  | 1.653539 | 0.05636838 | [13 empty] | 3.51 | 1.750786 | 96.45136 | 2.11 | 0.21 |  | 0.23 |  | 91.79 | 0.36 |  |  | 0.47 | [20 empty] | 1.03 | [13 empty] | 96.2 | [19 empty] | 0 | All Pt capsules had graphite unless they have forsterite; Apparatus other is IHPV; Oxygen fugacity relative to the iron-wüstite buffer and calculated from Si-SiO2 equilibrium following Cartier et al. (2014a).
Y024-2 | 26 | 0.1 | 1773.15 |  | 3 |  | IW | -5.9 |  | SiO2/Si Activity in Melt/Metal | Melt+Sulfide+Metal | Other (see notes) | Ar gas | Pt | 49.93208 | 0.283644 | 5.002074 | 0.009615558 | 0 | 0.2444343 | 0.1032981 |  |  |  | 28.19069 | 6.884096 |  |  | 1.670499 | 0.05636838 | [13 empty] | 7.59 | 3.785887 | 96.18092 | 5.68 | 0.01 |  | 0.12 |  | 92.12 | 0.15 |  |  | 0.17 | [20 empty] | 0.47 | [13 empty] | 98.72 | [19 empty] | 0 | All Pt capsules had graphite unless they have forsterite; Apparatus other is IHPV; Oxygen fugacity relative to the iron-wüstite buffer and calculated from Si-SiO2 equilibrium following Cartier et al. (2014a).
Y034-3 | 26 | 0.1 | 1773.15 |  | 3 |  | IW | -7.5 |  | SiO2/Si Activity in Melt/Metal | Melt+Sulfide+Metal | Other (see notes) | Ar gas | Pt | 59.98696 | 0.05005482 | 6.530486 | 0.01923112 | 0 | 0.06432483 | 0.03873679 |  |  |  | 14.11193 | 6.058564 |  |  | 2.289516 | 0.07046048 | [13 empty] | 15.01 | 7.486978 | 96.74329 | 17.12 | 0.12 |  | 0.24 |  | 74.3 | 0.26 |  |  | 4.97 | [20 empty] | 0.11 | [13 empty] | 97.12 | [19 empty] | 0 | All Pt capsules had graphite unless they have forsterite; Apparatus other is IHPV; Oxygen fugacity relative to the iron-wüstite buffer and calculated from Si-SiO2 equilibrium following Cartier et al. (2014a).
Y034-2 | 26 | 0.1 | 1773.15 |  | 3 |  | IW | -8.6 |  | SiO2/Si Activity in Melt/Metal | Melt+Sulfide+Metal | Other (see notes) | Ar gas | Pt | 81.91515 | 0 | 2.459353 | 0 | 0 | 0.09005476 | 0 |  |  |  | 7.163753 | 0.1679048 |  |  | 0.4663829 | 0.02818419 | [13 empty] | 8.12 | 4.05025 | 96.36053 | 52.12 | 0.02 |  | 0.02 |  | 45.15 | 0.01 |  |  | 1.45 | [20 empty] | 0.02 | [13 empty] | 98.79 | [19 empty] | 0 | All Pt capsules had graphite unless they have forsterite; Apparatus other is IHPV; Oxygen fugacity relative to the iron-wüstite buffer and calculated from Si-SiO2 equilibrium following Cartier et al. (2014a).
Y025-1 | 26 | 0.1 | 1833.15 |  | 3 |  | IW | -4.5 |  | SiO2/Si Activity in Melt/Metal | Melt+Sulfide+Metal | Other (see notes) | Ar gas | Pt | 52.64904 | 0.3670687 | 6.113646 | 0.02884667 | 0 | 0.1157847 | 0.1162104 |  |  |  | 27.70979 | 7.052001 |  |  | 1.568742 | 0.04227629 | [13 empty] | 3.25 | 1.621098 | 97.39231 | 1.31 | 0.01 |  | 0.06 |  | 92.59 | 0.01 |  |  | 1.44 | [20 empty] | 0.52 | [13 empty] | 95.94 | [19 empty] | 0 | All Pt capsules had graphite unless they have forsterite; Apparatus other is IHPV; Oxygen fugacity relative to the iron-wüstite buffer and calculated from Si-SiO2 equilibrium following Cartier et al. (2014a).
Y025-2 | 26 | 0.1 | 1833.15 |  | 3 |  | IW | -6.3 |  | SiO2/Si Activity in Melt/Metal | Melt+Sulfide+Metal | Other (see notes) | Ar gas | Pt | 52.67043 | 0.2002193 | 5.141021 | 0.02884667 | 0 | 0.1672446 | 0.07747359 |  |  |  | 27.75954 | 6.828128 |  |  | 1.729857 | 0.07046048 | [13 empty] | 4 | 1.995197 | 96.67803 | 13.23 | 0.17 |  | 0.58 |  | 82.8 | 0.08 |  |  | 0.45 | [20 empty] | 0.01 | [13 empty] | 97.32 | [19 empty] | 0 | All Pt capsules had graphite unless they have forsterite; Apparatus other is IHPV; Oxygen fugacity relative to the iron-wüstite buffer and calculated from Si-SiO2 equilibrium following Cartier et al. (2014a).
Y026-1 | 26 | 0.1 | 1833.15 |  | 3 |  | IW | -7.1 |  | SiO2/Si Activity in Melt/Metal | Melt+Sulfide+Metal | Other (see notes) | Ar gas | Pt | 52.90576 | 0.3003289 | 4.918706 | 0.02884667 | 0 | 0.2315694 | 0.1162104 |  |  |  | 26.01835 | 6.730183 |  |  | 1.755296 | 0.06341443 | [13 empty] | 7.51 | 3.745983 | 96.83268 | 7.02 | 0.52 |  | 0.13 |  | 85.9 | 0.26 |  |  | 0.38 | [20 empty] | 0.32 | [13 empty] | 94.53 | [19 empty] | 0 | All Pt capsules had graphite unless they have forsterite; Apparatus other is IHPV; Oxygen fugacity relative to the iron-wüstite buffer and calculated from Si-SiO2 equilibrium following Cartier et al. (2014a).
Y026-2 | 26 | 0.1 | 1833.15 |  | 3 |  | IW | -8.4 |  | SiO2/Si Activity in Melt/Metal | Melt+Sulfide+Metal | Other (see notes) | Ar gas | Pt | 45.07579 | 0.06673976 | 5.724596 | 0.02884667 | 0 | 0.0385949 | 0.193684 |  |  |  | 28.10778 | 5.247025 |  |  | 1.840092 | 0.04932234 | [13 empty] | 17.7 | 8.828748 | 95.24373 | 22.28 | 1.59 |  | 0.81 |  | 73.56 | 1.12 |  |  | 0.22 | [20 empty] | 0.01 | [13 empty] | 99.59 | [19 empty] | 0 | All Pt capsules had graphite unless they have forsterite; Apparatus other is IHPV; Oxygen fugacity relative to the iron-wüstite buffer and calculated from Si-SiO2 equilibrium following Cartier et al. (2014a).
A707 | 26 | 2 | 1833.15 |  | 6 |  | IW | -3.5 |  | SiO2/Si Activity in Melt/Metal | Melt+Fo+Ens+Sulfide+Metal | End-loaded PC |  | Pt | 52.71322 | 0.4504934 | 6.169225 | 0.03846223 | 0 | 0.4374088 | 0.2195085 |  |  |  | 26.53242 | 8.549152 |  |  | 1.704417 | 0.05636838 | [13 empty] | 1.11 | 0.5536672 | 97.42701 | 0.42 |  |  | 0.02 |  | 94.75 | 0.01 |  |  | 1.12 | [20 empty] | 2.5 | [13 empty] | 98.82 | [19 empty] | 0 | All Pt capsules had graphite unless they have forsterite; Apparatus other is IHPV; Oxygen fugacity relative to the iron-wüstite buffer and calculated from Si-SiO2 equilibrium following Cartier et al. (2014a).
A710 | 26 | 2 | 1833.15 |  | 5 |  | IW | -6 |  | SiO2/Si Activity in Melt/Metal | Melt+Fo+Ens+Sulfide+Metal | End-loaded PC |  | Pt | 53.29084 | 0.05005482 | 5.891332 | 0.02884667 | 0 | 0.3473541 | 0.1291226 |  |  |  | 24.21083 | 7.191922 |  |  | 1.890971 | 0.05636838 | [13 empty] | 7.31 | 3.646223 | 96.75142 | 11.64 |  |  | 0.05 |  | 85.95 | 0.01 |  |  | 1.24 | [20 empty] | 0.81 | [13 empty] | 99.7 | [19 empty] | 0 | All Pt capsules had graphite unless they have forsterite; Apparatus other is IHPV; Oxygen fugacity relative to the iron-wüstite buffer and calculated from Si-SiO2 equilibrium following Cartier et al. (2014a).
Y037-2 | 26 | 0.1 | 1793.15 |  | 5 |  | IW | -1.9 |  | SiO2/Si Activity in Melt/Metal | Melt+Sulfide+Metal | Other (see notes) | Ar gas | Pt | 64.56514 | 0.1001096 | 2.00083 | 0.04807779 | 0 | 0.1029197 | 0.2065962 |  |  |  | 28.04145 | 1.539127 |  |  | 1.000603 | 0.1268289 | [13 empty] | 0.85 | 0.4239794 | 98.1577 | 0.01 |  |  | 0.11 |  | 97.74 | 0.01 |  |  | 0.57 | [20 empty] | 0.19 | [13 empty] | 98.63 | [19 empty] | 0 | All Pt capsules had graphite unless they have forsterite; Apparatus other is IHPV; Oxygen fugacity relative to the iron-wüstite buffer and calculated from Si-SiO2 equilibrium following Cartier et al. (2014a).
Y083-2 | 26 | 0.1 | 1793.15 |  | 5 |  | IW | -6.1 |  | SiO2/Si Activity in Melt/Metal | Melt+Sulfide+Metal | Other (see notes) | Ar gas | Pt | 61.37753 | 0.1334795 | 1.875778 | 0.1634645 | 0 | 0.2187044 | 0.1162104 |  |  |  | 29.76606 | 1.399207 |  |  | 0.9836439 | 0.1268289 | [13 empty] | 4.21 | 2.099945 | 98.27095 | 9.21 | 0.02 |  | 0.32 |  | 89.21 |  |  |  | 0.03 | [20 empty] | 0.48 | [13 empty] | 99.27 | [19 empty] | 0 | All Pt capsules had graphite unless they have forsterite; Apparatus other is IHPV; Oxygen fugacity relative to the iron-wüstite buffer and calculated from Si-SiO2 equilibrium following Cartier et al. (2014a).
Y065-2 | 26 | 0.1 | 1793.15 |  | 5 |  | IW | -7.2 |  | SiO2/Si Activity in Melt/Metal | Melt+Sulfide+Metal | Other (see notes) | Ar gas | Pt | 57.86902 | 0.1167946 | 2.153671 | 0.1057711 | 0 | 0.1157847 | 0.1291226 |  |  |  | 29.18566 | 1.707032 |  |  | 1.144758 | 0.1338749 | [13 empty] | 10.02 | 4.997969 | 97.68352 | 16.44 | 0.19 |  | 3.01 |  | 80.12 | 0.14 |  |  | 0.14 | [20 empty] | 0.02 | [13 empty] | 100.06 | [19 empty] | 0 | All Pt capsules had graphite unless they have forsterite; Apparatus other is IHPV; Oxygen fugacity relative to the iron-wüstite buffer and calculated from Si-SiO2 equilibrium following Cartier et al. (2014a).
Y037-1 | 26 | 0.1 | 1793.15 |  | 5 |  | IW | -3.7 |  | SiO2/Si Activity in Melt/Metal | Melt+Sulfide+Metal | Other (see notes) | Ar gas | Pt | 59.98696 | 0.1334795 | 1.97304 | 0.1250023 | 0 | 0 | 0.3873679 |  |  |  | 29.41782 | 1.665056 |  |  | 1.068441 | 0.1268289 | [13 empty] | 4.41 | 2.199705 | 97.09429 | [44 empty] | 0 | [19 empty] | 0 | All Pt capsules had graphite unless they have forsterite; Apparatus other is IHPV; Oxygen fugacity relative to the iron-wüstite buffer and calculated from Si-SiO2 equilibrium following Cartier et al. (2014a).
Y084-1 | 26 | 0.1 | 1793.15 |  | 5 |  | IW |  |  | SiO2/Si Activity in Melt/Metal |  | Other (see notes) | Ar gas | Pt | 58.23271 | 0.1167946 | 1.847988 | 0.01923112 | 0 | 0 | 0.4519293 |  |  |  | 27.37814 | 1.371222 |  |  | 0.9836439 | 0.1056907 | [13 empty] | 6.5 | 3.242196 | 93.76515 | [44 empty] | 0 | [19 empty] | 0 | All Pt capsules had graphite unless they have forsterite; Apparatus other is IHPV; Oxygen fugacity relative to the iron-wüstite buffer and calculated from Si-SiO2 equilibrium following Cartier et al. (2014a).
Y089 | 26 | 0.1 | 1793.15 |  | 5 |  | IW |  |  | SiO2/Si Activity in Melt/Metal | Melt+sulfide | Other (see notes) | Ar gas | Pt | 58.40385 | 0.1334795 | 1.986935 | 0 | 0 | 0 | 0.5164906 |  |  |  | 29.40123 | 1.62308 |  |  | 1.059961 | 0.1338749 | [13 empty] | 9.86 | 4.918161 | 98.20075 | [44 empty] | 0 | [19 empty] | 0 | All Pt capsules had graphite unless they have forsterite; Apparatus other is IHPV; Oxygen fugacity relative to the iron-wüstite buffer and calculated from Si-SiO2 equilibrium following Cartier et al. (2014a).
Y087-2 | 26 | 0.1 | 1793.15 |  | 5 |  | IW |  |  | SiO2/Si Activity in Melt/Metal |  | Other (see notes) | Ar gas | Pt | 56.17894 | 0.1334795 | 2.237039 | 0.009615558 | 0 | 0 | 0.3357189 |  |  |  | 29.86555 | 1.707032 |  |  | 1.178677 | 0.147967 | [13 empty] | 12.85 | 6.409571 | 98.23445 | [44 empty] | 0 | [19 empty] | 0 | All Pt capsules had graphite unless they have forsterite; Apparatus other is IHPV; Oxygen fugacity relative to the iron-wüstite buffer and calculated from Si-SiO2 equilibrium following Cartier et al. (2014a).
B872 | 26 | 3 | 1973.15 |  | 4 |  | IW | -1.5 |  | SiO2/Si Activity in Melt/Metal | Melt+Sulfide+Metal | End-loaded PC |  | Pt | 59.43073 | 0.1668494 | 1.903567 | 0.1634645 | 0 | 8.465147 | 0.3357189 |  |  |  | 25.1063 | 1.497151 |  |  | 0.8818876 | 0.1197828 | [13 empty] | 0.31 | 0.1546278 | 98.22597 | 0.01 |  |  | 0.21 |  | 95.16 | 0.01 |  |  | 0.09 | [20 empty] | 3.15 | [13 empty] | 98.63 | [19 empty] | 0 | All Pt capsules had graphite unless they have forsterite; Apparatus other is IHPV; Oxygen fugacity relative to the iron-wüstite buffer and calculated from Si-SiO2 equilibrium following Cartier et al. (2014a).
B874 | 26 | 3 | 1973.15 |  | 4 |  | IW | -3.9 |  | SiO2/Si Activity in Melt/Metal | Melt+Fo+Ens+Sulfide+Metal | End-loaded PC |  | Pt | 64.86464 | 0.1668494 | 2.348196 | 0.009615558 | 0 | 0.1543796 | 0.3228066 |  |  |  | 26.89724 | 1.832961 |  |  | 1.170197 | 0.147967 | [13 empty] | 1.01 | 0.5037873 | 98.42107 | 2.06 | 0.01 |  | 2.18 |  | 94.74 | 0.01 |  |  | 0.02 | [20 empty] | 0.05 | [13 empty] | 99.07 | [19 empty] | 0 | All Pt capsules had graphite unless they have forsterite; Apparatus other is IHPV; Oxygen fugacity relative to the iron-wüstite buffer and calculated from Si-SiO2 equilibrium following Cartier et al. (2014a).
B878 | 26 | 3 | 1973.15 |  | 4 |  | IW | -4.9 |  | SiO2/Si Activity in Melt/Metal | Melt+Sulfide+Metal | End-loaded PC |  | Pt | 62.25466 | 0.0834247 | 2.056408 | 0.009615558 | 0 | 0.5403286 | 0.01291226 |  |  |  | 28.25702 | 2.728453 |  |  | 1.017563 | 0.1338749 | [13 empty] | 2.58 | 1.286902 | 98.38736 | [44 empty] | 0 | [19 empty] | 0 | All Pt capsules had graphite unless they have forsterite; Apparatus other is IHPV; Oxygen fugacity relative to the iron-wüstite buffer and calculated from Si-SiO2 equilibrium following Cartier et al. (2014a).
B879 | 26 | 3 | 1973.15 |  | 4 |  | IW | -6.4 |  | SiO2/Si Activity in Melt/Metal | Melt+Sulfide+Metal | End-loaded PC |  | Pt | 57.56951 | 0.01668494 | 2.848403 | 0.009615558 | 0 | 0.6561132 | 0.2582453 |  |  |  | 28.60526 | 1.749008 |  |  | 1.238035 | 0.1338749 | [13 empty] | 12.5 | 6.234991 | 99.34976 | 16.85 | 0.1 |  | 0.16 |  | 83.12 | 0.05 |  |  | 0.21 | [20 empty] | 0.21 | [13 empty] | 100.7 | [19 empty] | 0 | All Pt capsules had graphite unless they have forsterite; Apparatus other is IHPV; Oxygen fugacity relative to the iron-wüstite buffer and calculated from Si-SiO2 equilibrium following Cartier et al. (2014a).
A705 | 26 | 4 | 2023.15 |  | 2 |  | IW | -3.1 |  | SiO2/Si Activity in Melt/Metal | Melt+Fo+Ens+Sulfide+Metal | End-loaded PC |  | Pt | 64.3726 | 0.06673976 | 1.986935 | 0.04807779 | 0 | 1.299362 | 0.2582453 |  |  |  | 27.6103 | 1.427191 |  |  | 0.8903673 | 0.1056907 | [13 empty] | 0.85 | 0.4239794 | 98.49152 | 0.51 |  |  | 0.04 |  | 95.15 | 0.02 |  |  | 1.05 | [20 empty] | 1.69 | [13 empty] | 98.46 | [19 empty] | 0 | All Pt capsules had graphite unless they have forsterite; Apparatus other is IHPV; Oxygen fugacity relative to the iron-wüstite buffer and calculated from Si-SiO2 equilibrium following Cartier et al. (2014a).
A712 | 26 | 4 | 2023.15 |  | 3 |  | IW | -5.6 |  | SiO2/Si Activity in Melt/Metal | Melt+Fo+Ens+Sulfide | End-loaded PC |  | Pt | 62.7467 | 0.03336988 | 2.77893 | 0.01923112 | 0 | 0.5017337 | 0.1291226 |  |  |  | 27.56055 | 1.888929 |  |  | 1.458506 | 0.2113814 | [13 empty] | 3.51 | 1.750786 | 99.08767 | 6.51 |  |  | 0.06 |  | 89.54 |  |  |  | 1.02 | [20 empty] | 1.19 | [13 empty] | 98.32 | [19 empty] | 0 | All Pt capsules had graphite unless they have forsterite; Apparatus other is IHPV; Oxygen fugacity relative to the iron-wüstite buffer and calculated from Si-SiO2 equilibrium following Cartier et al. (2014a).
A702 | 27 | 2 | 1743 |  | 5 |  | IW | -6.5 |  | SiO2/Si Activity in Melt/Metal | Melt+metal+Ens | End-loaded PC |  | Pt | 60.11 | 0.24 | 14.57 |  | 0.03 | 0.14 |  |  |  |  | 10.02 | 6.44 |  |  | 7.32 | 0.15 | [14 empty] | 0 | 99.02 | 10.63 | 0.15 |  | 1.31 |  | 82.45 | 0.59 |  |  | 6.52 | [20 empty] | 0.12 | [13 empty] | 101.77 | [19 empty] | 0 | All Pt capsules had graphite unless they have forsterite; Apparatus other is IHPV; Oxygen fugacity relative to the iron-wüstite buffer and calculated from Si-SiO2 equilibrium following Cartier et al. (2014a).
C601 | 27 | 1.7 | 1753 |  | 5 |  | IW | -6.5 |  | SiO2/Si Activity in Melt/Metal | Melt+Ens | End-loaded PC |  | Pt | 58.12 | 0.21 | 13.96 |  | 0.01 | 0.15 |  |  |  |  | 14.02 | 5.91 |  |  | 6.92 | 0.15 | [14 empty] | 0 | 99.45 | [44 empty] | 0 | [19 empty] | 0 | All Pt capsules had graphite unless they have forsterite; Apparatus other is IHPV; Oxygen fugacity relative to the iron-wüstite buffer and calculated from Si-SiO2 equilibrium following Cartier et al. (2014a).
C600 | 27 | 1.7 | 1673 |  | 19 |  | IW | -6.4 |  | SiO2/Si Activity in Melt/Metal | Melt+Ens | End-loaded PC |  | Pt | 58.47 | 0.19 | 17.11 |  | 0.03 | 0.16 |  |  |  |  | 8.63 | 5.68 |  |  | 8.36 | 0.15 | [14 empty] | 0 | 98.78 | [44 empty] | 0 | [19 empty] | 0 | All Pt capsules had graphite unless they have forsterite; Apparatus other is IHPV; Oxygen fugacity relative to the iron-wüstite buffer and calculated from Si-SiO2 equilibrium following Cartier et al. (2014a).
C580 | 27 | 1.5 | 1723 |  | 6 |  | IW | -6.4 |  | SiO2/Si Activity in Melt/Metal | Melt+Ens | End-loaded PC |  | Pt | 57.47 | 0.4 | 14.28 |  | 0.01 | 0.13 |  |  |  |  | 12.9 | 5.87 |  |  | 7.01 | 0.17 | [14 empty] | 0 | 98.24 | [44 empty] | 0 | [19 empty] | 0 | All Pt capsules had graphite unless they have forsterite; Apparatus other is IHPV; Oxygen fugacity relative to the iron-wüstite buffer and calculated from Si-SiO2 equilibrium following Cartier et al. (2014a).
C581 | 27 | 1.3 | 1713 |  | 5 |  | IW | -6.4 |  | SiO2/Si Activity in Melt/Metal | Melt+Ens+Fo | End-loaded PC |  | Pt | 57.94 | 0.39 | 14.1 |  | 0 | 0.12 |  |  |  |  | 12.55 | 6.02 |  |  | 7.27 | 0.15 | [14 empty] | 0 | 98.54 | [44 empty] | 0 | [19 empty] | 0 | All Pt capsules had graphite unless they have forsterite; Apparatus other is IHPV; Oxygen fugacity relative to the iron-wüstite buffer and calculated from Si-SiO2 equilibrium following Cartier et al. (2014a).
B1346 | 27 | 1 | 1683 |  | 5 |  | IW | -6.5 |  | SiO2/Si Activity in Melt/Metal | Melt+Fo | End-loaded PC |  | Pt | 58.55 | 0.3 | 14.6 |  | 0.01 | 0.13 |  |  |  |  | 12.35 | 6.25 |  |  | 6.86 | 0.14 | [14 empty] | 0 | 99.19 | [44 empty] | 0 | [19 empty] | 0 | All Pt capsules had graphite unless they have forsterite; Apparatus other is IHPV; Oxygen fugacity relative to the iron-wüstite buffer and calculated from Si-SiO2 equilibrium following Cartier et al. (2014a).
A700 | 27 | 1 | 1663 |  | 5 |  | IW | -6.6 |  | SiO2/Si Activity in Melt/Metal | Melt+Ens+Fo | End-loaded PC |  | Pt | 59.87 | 0.16 | 13.51 |  | 0.04 | 0.12 |  |  |  |  | 12.43 | 5.95 |  |  | 7.29 | 0.13 | [14 empty] | 0 | 99.5 | [44 empty] | 0 | [19 empty] | 0 | All Pt capsules had graphite unless they have forsterite; Apparatus other is IHPV; Oxygen fugacity relative to the iron-wüstite buffer and calculated from Si-SiO2 equilibrium following Cartier et al. (2014a).
BV03-1 | 27 | 0.7 | 1613 |  | 4 |  | IW | -6.6 |  | SiO2/Si Activity in Melt/Metal | Melt+Fo | Other (see notes) | Ar gas | Pt | 60.16 | 0.12 | 14.05 |  | 0.02 | 0.05 |  |  |  |  | 10.69 | 6.51 |  |  | 7.51 | 0.16 | [14 empty] | 0 | 99.27 | [44 empty] | 0 | [19 empty] | 0 | All Pt capsules had graphite unless they have forsterite; Apparatus other is IHPV; Oxygen fugacity relative to the iron-wüstite buffer and calculated from Si-SiO2 equilibrium following Cartier et al. (2014a).
BV01-1 | 27 | 0.7 | 1633 |  | 6 |  | IW | -6.7 |  | SiO2/Si Activity in Melt/Metal | Melt+Fo | Other (see notes) | Ar gas | Pt | 60.36 | 0.12 | 13.9 |  | 0.04 | 0.1 |  |  |  |  | 10.94 | 6.26 |  |  | 7.23 | 0.17 | [14 empty] | 0 | 99.12 | [44 empty] | 0 | [19 empty] | 0 | All Pt capsules had graphite unless they have forsterite; Apparatus other is IHPV; Oxygen fugacity relative to the iron-wüstite buffer and calculated from Si-SiO2 equilibrium following Cartier et al. (2014a).
Y051-1 | 27 | 0.5 | 1613 |  | 3 |  | IW | -6.9 |  | SiO2/Si Activity in Melt/Metal | Melt+Fo | Other (see notes) | Ar gas | Pt | 60.36 | 0.08 | 14.32 |  | 0.01 | 0.06 |  |  |  |  | 10.21 | 6.87 |  |  | 7.36 | 0.17 | [14 empty] | 0 | 99.44 | [44 empty] | 0 | [19 empty] | 0 | All Pt capsules had graphite unless they have forsterite; Apparatus other is IHPV; Oxygen fugacity relative to the iron-wüstite buffer and calculated from Si-SiO2 equilibrium following Cartier et al. (2014a).
Y047-1 | 27 | 0.5 | 1633 |  | 6 |  | IW | -6.7 |  | SiO2/Si Activity in Melt/Metal | Melt+Fo | Other (see notes) | Ar gas | Pt | 60.28 | 0.16 | 14.09 |  | 0.02 | 0.24 |  |  |  |  | 9.82 | 6.59 |  |  | 7.82 | 0.19 | [14 empty] | 0 | 99.21 | [44 empty] | 0 | [19 empty] | 0 | All Pt capsules had graphite unless they have forsterite; Apparatus other is IHPV; Oxygen fugacity relative to the iron-wüstite buffer and calculated from Si-SiO2 equilibrium following Cartier et al. (2014a).
Y028-1 | 27 | 0.3 | 1603 |  | 4 |  | IW | -6.5 |  | SiO2/Si Activity in Melt/Metal | Melt+Fo+metal | Other (see notes) | Ar gas | Pt | 59.64 | 0.35 | 14.14 |  | 0.02 | 0.15 |  |  |  |  | 11.37 | 6.46 |  |  | 7.26 | 0.21 | [14 empty] | 0 | 99.6 | 9.07 | 0.16 |  | 1.31 |  | 84.37 | 0.59 |  |  | 2.56 | [20 empty] | 0.08 | [13 empty] | 98.14 | [19 empty] | 0 | All Pt capsules had graphite unless they have forsterite; Apparatus other is IHPV; Oxygen fugacity relative to the iron-wüstite buffer and calculated from Si-SiO2 equilibrium following Cartier et al. (2014a).
Y044-1 | 27 | 0.1 | 1583 |  | 5 |  | IW | -6.9 |  | SiO2/Si Activity in Melt/Metal | Melt+Fo+metal | Other (see notes) | Ar gas | Pt | 60.78 | 0.15 | 14.26 |  | 0.03 | 0.14 |  |  |  |  | 11.08 | 6.25 |  |  | 7.12 | 0.18 | [14 empty] | 0 | 99.99 | 8.16 | 0.21 |  | 1.14 |  | 81.64 | 0.59 |  |  | 5.81 | [20 empty] | 0.02 | [13 empty] | 97.57 | [19 empty] | 0 | All Pt capsules had graphite unless they have forsterite; Apparatus other is IHPV; Oxygen fugacity relative to the iron-wüstite buffer and calculated from Si-SiO2 equilibrium following Cartier et al. (2014a).
Y045-1 | 27 | 0.1 | 1623 |  | 5 |  | IW | -6.9 |  | SiO2/Si Activity in Melt/Metal | Melt | Other (see notes) | Ar gas | Pt | 58.01 | 0.29 | 13.89 |  | 0.01 | 0.11 |  |  |  |  | 13.2 | 5.83 |  |  | 6.97 | 0.17 | [14 empty] | 0 | 98.48 | [44 empty] | 0 | [19 empty] | 0 | All Pt capsules had graphite unless they have forsterite; Apparatus other is IHPV; Oxygen fugacity relative to the iron-wüstite buffer and calculated from Si-SiO2 equilibrium following Cartier et al. (2014a).
A708 | 27 | 2.5 | 1743 |  | 5 |  | IW | -5.6 |  | SiO2/Si Activity in Melt/Metal | Melt+metal+sulfide+Ens | End-loaded PC |  | Pt | 59.34 | 0.08 | 13.94 |  | 0.05 | 0.02 |  |  |  |  | 10.48 | 5.89 |  |  | 7.15 | 0.13 | [13 empty] | 1.96 | 0.9776467 | 98.06235 | 5.88 |  |  | 0.06 |  | 91.22 | 0.01 |  |  | 1.34 | [20 empty] | 0.05 | [13 empty] | 98.56 | [19 empty] | 0 | All Pt capsules had graphite unless they have forsterite; Apparatus other is IHPV; Oxygen fugacity relative to the iron-wüstite buffer and calculated from Si-SiO2 equilibrium following Cartier et al. (2014a).
A711 | 27 | 1.5 | 1673 |  | 5 |  | IW | -4.9 |  | SiO2/Si Activity in Melt/Metal | Melt+metal+sulfide+Ens | End-loaded PC |  | Pt | 60.1 | 0.17 | 13.38 |  | 0.08 | 0.02 |  |  |  |  | 11.32 | 5.61 |  |  | 6.8 | 0.14 | [13 empty] | 2.23 | 1.112322 | 98.73768 | 1.8 |  |  |  |  | 95.07 |  |  |  | 1.37 | [20 empty] | 0.07 | [13 empty] | 98.31 | [19 empty] | 0 | All Pt capsules had graphite unless they have forsterite; Apparatus other is IHPV; Oxygen fugacity relative to the iron-wüstite buffer and calculated from Si-SiO2 equilibrium following Cartier et al. (2014a).
A704 | 27 | 1.5 | 1673 |  | 5 |  | IW | -5.8 |  | SiO2/Si Activity in Melt/Metal | Melt+sulfide+Ens | End-loaded PC |  | Pt | 60.11 | 0.17 | 12.96 |  | 0.07 | 0.17 |  |  |  |  | 10.68 | 5.88 |  |  | 7.38 | 0.1 | [13 empty] | 2.06 | 1.027527 | 98.55247 | 8.53 | 0.05 |  | 1.32 |  | 83.87 |  |  |  | 4.08 | [20 empty] | 0.06 | [13 empty] | 97.91 | [19 empty] | 0 | All Pt capsules had graphite unless they have forsterite; Apparatus other is IHPV; Oxygen fugacity relative to the iron-wüstite buffer and calculated from Si-SiO2 equilibrium following Cartier et al. (2014a).
B1337 | 27 | 1.2 | 1683 |  | 5 |  | IW | -5.1 |  | SiO2/Si Activity in Melt/Metal | Melt+metal+sulfide+Ens | End-loaded PC |  | Pt | 59.23 | 0.14 | 12.79 |  | 0.07 | 0.02 |  |  |  |  | 12.22 | 5.17 |  |  | 6.75 | 0.11 | [13 empty] | 2.33 | 1.162202 | 97.6678 | [44 empty] | 0 | [19 empty] | 0 | All Pt capsules had graphite unless they have forsterite; Apparatus other is IHPV; Oxygen fugacity relative to the iron-wüstite buffer and calculated from Si-SiO2 equilibrium following Cartier et al. (2014a).
B1336 | 27 | 1 | 1673 |  | 4 |  | IW | -4.9 |  | SiO2/Si Activity in Melt/Metal | Melt+metal+sulfide+Ens | End-loaded PC |  | Pt | 58.04 | 0.15 | 13.59 |  | 0.06 | 0 |  |  |  |  | 12.94 | 5.13 |  |  | 6.43 | 0.11 | [13 empty] | 2.28 | 1.137262 | 97.59274 | 2.14 |  |  |  |  | 94.96 | 0.01 |  |  | 1.56 | [20 empty] | 0.11 | [13 empty] | 98.78 | [19 empty] | 0 | All Pt capsules had graphite unless they have forsterite; Apparatus other is IHPV; Oxygen fugacity relative to the iron-wüstite buffer and calculated from Si-SiO2 equilibrium following Cartier et al. (2014a).
A713 | 27 | 1 | 1633 |  | 4 |  | IW | -5.2 |  | SiO2/Si Activity in Melt/Metal | Melt+metal+sulfide+Ens | End-loaded PC |  | Pt | 59.28 | 0.13 | 13.76 |  | 0.09 | 0 |  |  |  |  | 11.03 | 5.5 |  |  | 7.27 | 0.18 | [13 empty] | 2.54 | 1.26695 | 98.51305 | 2.14 | 0.01 |  |  |  | 95.21 |  |  |  | 1.38 | [20 empty] | 0.01 | [13 empty] | 98.75 | [19 empty] | 0 | All Pt capsules had graphite unless they have forsterite; Apparatus other is IHPV; Oxygen fugacity relative to the iron-wüstite buffer and calculated from Si-SiO2 equilibrium following Cartier et al. (2014a).
B1357 | 27 | 1 | 1603 |  | 1 |  | IW | -5.4 |  | SiO2/Si Activity in Melt/Metal | Melt+metal+sulfide+Ens | End-loaded PC |  | Graphite | 62.22 | 0.17 | 15.62 |  | 0.03 | 0.25 |  |  |  |  | 7.55 | 4.73 |  |  | 6.85 | 0.13 | [13 empty] | 2.39 | 1.19213 | 98.74787 | 3.11 | 0.02 |  | 0.1 |  | 96.11 | 0.05 |  |  | 1.12 | [20 empty] | 0.02 | [13 empty] | 100.53 | [19 empty] | 0 | All Pt capsules had graphite unless they have forsterite; Apparatus other is IHPV; Oxygen fugacity relative to the iron-wüstite buffer and calculated from Si-SiO2 equilibrium following Cartier et al. (2014a).
B1338 | 27 | 0.8 | 1663 |  | 5 |  | IW | -5.6 |  | SiO2/Si Activity in Melt/Metal | Melt+metal+sulfide+Fo | End-loaded PC |  | Pt | 57.51 | 0.15 | 13.89 |  | 0.05 | 0.01 |  |  |  |  | 12.85 | 5.43 |  |  | 7 | 0.11 | [13 empty] | 2.62 | 1.306854 | 98.31315 | 3.08 | 0.02 |  |  |  | 94.79 | 0.2 |  |  | 0.99 | [20 empty] | 0.05 | [13 empty] | 99.13 | [19 empty] | 0 | All Pt capsules had graphite unless they have forsterite; Apparatus other is IHPV; Oxygen fugacity relative to the iron-wüstite buffer and calculated from Si-SiO2 equilibrium following Cartier et al. (2014a).
BV03-2 | 27 | 0.7 | 1613 |  | 4 |  | IW | -5.2 |  | SiO2/Si Activity in Melt/Metal | Melt+metal+sulfide+Ens | Other (see notes) | Ar gas | Pt | 58.44 | 0.44 | 13.54 |  | 0.23 | 0.1 |  |  |  |  | 12.04 | 5.57 |  |  | 6.8 | 0.14 | [13 empty] | 1.92 | 0.9576947 | 98.26231 | 1.61 |  |  | 0.23 |  | 95.46 | 0.02 |  |  | 0.72 | [20 empty] | 0.11 | [13 empty] | 98.15 | [19 empty] | 0 | All Pt capsules had graphite unless they have forsterite; Apparatus other is IHPV; Oxygen fugacity relative to the iron-wüstite buffer and calculated from Si-SiO2 equilibrium following Cartier et al. (2014a).
BV01-2 | 27 | 0.7 | 1633 |  | 6 |  | IW | -5.4 |  | SiO2/Si Activity in Melt/Metal | Melt+metal+sulfide+Fo | Other (see notes) | Ar gas | Pt | 57.06 | 0.42 | 12.44 |  | 0.3 | 0.14 |  |  |  |  | 12.9 | 5.78 |  |  | 6.94 | 0.14 | [13 empty] | 2.85 | 1.421578 | 97.54842 | 3.04 | 0.02 |  | 0.16 |  | 93.47 | 0.01 |  |  | 1.15 | [20 empty] | 0.04 | [13 empty] | 97.89 | [19 empty] | 0 | All Pt capsules had graphite unless they have forsterite; Apparatus other is IHPV; Oxygen fugacity relative to the iron-wüstite buffer and calculated from Si-SiO2 equilibrium following Cartier et al. (2014a).
Y051-2 | 27 | 0.5 | 1613 |  | 3 |  | IW | -5.6 |  | SiO2/Si Activity in Melt/Metal | Melt+metal+sulfide+Fo | Other (see notes) | Ar gas | Pt | 57.36 | 0.21 | 13.89 |  | 0.01 | 0.11 |  |  |  |  | 12.97 | 5.87 |  |  | 6.98 | 0.16 | [13 empty] | 2.85 | 1.421578 | 98.98842 | 2.56 | 0.01 |  | 0.21 |  | 95.23 | 0.03 |  |  | 0.89 | [20 empty] | 0.02 | [13 empty] | 98.95 | [19 empty] | 0 | All Pt capsules had graphite unless they have forsterite; Apparatus other is IHPV; Oxygen fugacity relative to the iron-wüstite buffer and calculated from Si-SiO2 equilibrium following Cartier et al. (2014a).
Y047-2 | 27 | 0.5 | 1613 |  | 6 |  | IW | -5.1 |  | SiO2/Si Activity in Melt/Metal | Melt+metal+sulfide+Fo | Other (see notes) | Ar gas | Pt | 57.81 | 0.44 | 13.27 |  | 0.24 | 0.13 |  |  |  |  | 13.08 | 5.8 |  |  | 7.28 | 0.14 | [13 empty] | 2.54 | 1.26695 | 99.46305 | 1.39 | 0.02 |  | 0.21 |  | 94.5 | 0.02 |  |  | 1.22 | [20 empty] | 0.2 | [13 empty] | 97.56 | [19 empty] | 0 | All Pt capsules had graphite unless they have forsterite; Apparatus other is IHPV; Oxygen fugacity relative to the iron-wüstite buffer and calculated from Si-SiO2 equilibrium following Cartier et al. (2014a).
Y028-2 | 27 | 0.3 | 1603 |  | 4 |  | IW | -5.6 |  | SiO2/Si Activity in Melt/Metal | Melt+metal+sulfide+Fo | Other (see notes) | Ar gas | Pt | 57.47 | 0.32 | 13.2 |  | 0.06 | 0.17 |  |  |  |  | 12.53 | 5.84 |  |  | 6.78 | 0.15 | [13 empty] | 2.25 | 1.122298 | 97.6477 | 2.98 |  |  |  |  | 94.46 |  |  |  | 1.19 | [20 empty] | 0.06 | [13 empty] | 98.69 | [19 empty] | 0 | All Pt capsules had graphite unless they have forsterite; Apparatus other is IHPV; Oxygen fugacity relative to the iron-wüstite buffer and calculated from Si-SiO2 equilibrium following Cartier et al. (2014a).
Y044-2 | 27 | 0.1 | 1583 |  | 5 |  | IW | -5.7 |  | SiO2/Si Activity in Melt/Metal | Melt+metal+sulfide+Fo | Other (see notes) | Ar gas | Pt | 58.03 | 0.44 | 13.29 |  | 0.06 | 0.14 |  |  |  |  | 12.85 | 5.7 |  |  | 7.03 | 0.11 | [13 empty] | 2.47 | 1.232034 | 98.88797 | 3.66 | 0.03 |  | 0.01 |  | 93.7 | 0.03 |  |  | 1.72 | [20 empty] | 0.06 | [13 empty] | 99.21 | [19 empty] | 0 | All Pt capsules had graphite unless they have forsterite; Apparatus other is IHPV; Oxygen fugacity relative to the iron-wüstite buffer and calculated from Si-SiO2 equilibrium following Cartier et al. (2014a).
Y045-2 | 27 | 0.1 | 1623 |  | 5 |  | IW | -5.8 |  | SiO2/Si Activity in Melt/Metal | Melt+metal+sulfide+Fo | Other (see notes) | Ar gas | Pt | 57.87 | 0.23 | 13.12 |  | 0.06 | 0.14 |  |  |  |  | 12.93 | 5.68 |  |  | 6.87 | 0.12 | [13 empty] | 2.02 | 1.007575 | 98.03243 | 2.89 | 0.04 |  | 0.01 |  | 95.12 | 0.03 |  |  | 0.89 | [20 empty] | 0.07 | [13 empty] | 99.05 | [19 empty] | 0 | All Pt capsules had graphite unless they have forsterite; Apparatus other is IHPV; Oxygen fugacity relative to the iron-wüstite buffer and calculated from Si-SiO2 equilibrium following Cartier et al. (2014a).
C583 | 27 | 2 | 1853 |  | 5 |  | IW | -5.7 |  | SiO2/Si Activity in Melt/Metal | Melt+Ens | End-loaded PC |  | Pt | 54.07 | 0.36 | 7.83 |  | 0.02 | 0.19 |  |  |  |  | 25.09 | 8.04 |  |  | 3.04 | 0.09 | [14 empty] | 0 | 98.73 | [44 empty] | 0 | [19 empty] | 0 | All Pt capsules had graphite unless they have forsterite; Apparatus other is IHPV; Oxygen fugacity relative to the iron-wüstite buffer and calculated from Si-SiO2 equilibrium following Cartier et al. (2014a).
C582 | 27 | 1.7 | 1823 |  | 6 |  | IW | -5.8 |  | SiO2/Si Activity in Melt/Metal | Melt+Ens+Fo | End-loaded PC |  | Pt | 55.39 | 0.38 | 8.03 |  | 0.02 | 0.18 |  |  |  |  | 23.43 | 7.65 |  |  | 3 | 0.08 | [14 empty] | 0 | 98.16 | [44 empty] | 0 | [19 empty] | 0 | All Pt capsules had graphite unless they have forsterite; Apparatus other is IHPV; Oxygen fugacity relative to the iron-wüstite buffer and calculated from Si-SiO2 equilibrium following Cartier et al. (2014a).
C577 | 27 | 1.5 | 1773 |  | 6 |  | IW | -6.1 |  | SiO2/Si Activity in Melt/Metal | Melt+Ens+Fo | End-loaded PC |  | Pt | 54.91 | 0.46 | 9.73 |  | 0.01 | 0.2 |  |  |  |  | 21.29 | 9.11 |  |  | 3.51 | 0.12 | [14 empty] | 0 | 99.34 | [44 empty] | 0 | [19 empty] | 0 | All Pt capsules had graphite unless they have forsterite; Apparatus other is IHPV; Oxygen fugacity relative to the iron-wüstite buffer and calculated from Si-SiO2 equilibrium following Cartier et al. (2014a).
C579 | 27 | 1.5 | 1773 |  | 5 |  | IW | -6.1 |  | SiO2/Si Activity in Melt/Metal | Melt+Ens+Fo | End-loaded PC |  | Pt | 55.78 | 0.44 | 9.15 |  | 0.02 | 0.18 |  |  |  |  | 20.68 | 8.53 |  |  | 3.41 | 0.11 | [14 empty] | 0 | 98.3 | [44 empty] | 0 | [19 empty] | 0 | All Pt capsules had graphite unless they have forsterite; Apparatus other is IHPV; Oxygen fugacity relative to the iron-wüstite buffer and calculated from Si-SiO2 equilibrium following Cartier et al. (2014a).
C599 | 27 | 1.4 | 1813 |  | 6 |  | IW | -6.1 |  | SiO2/Si Activity in Melt/Metal | Melt+Fo | End-loaded PC |  | Pt | 54.12 | 0.31 | 8.52 |  | 0 | 0.21 |  |  |  |  | 25.85 | 8.15 |  |  | 2.77 | 0.08 | [14 empty] | 0 | 100.01 | [44 empty] | 0 | [19 empty] | 0 | All Pt capsules had graphite unless they have forsterite; Apparatus other is IHPV; Oxygen fugacity relative to the iron-wüstite buffer and calculated from Si-SiO2 equilibrium following Cartier et al. (2014a).
B1354 | 27 | 1.25 | 1793 |  | 8 |  | IW | -6.1 |  | SiO2/Si Activity in Melt/Metal | Melt+Fo | End-loaded PC |  | Pt | 56.16 | 0.4 | 8.24 |  | 0 | 0.15 |  |  |  |  | 24.32 | 8.25 |  |  | 2.69 | 0.08 | [14 empty] | 0 | 100.29 | [44 empty] | 0 | [19 empty] | 0 | All Pt capsules had graphite unless they have forsterite; Apparatus other is IHPV; Oxygen fugacity relative to the iron-wüstite buffer and calculated from Si-SiO2 equilibrium following Cartier et al. (2014a).
B1347 | 27 | 1.2 | 1753 |  | 5 |  | IW | -6.2 |  | SiO2/Si Activity in Melt/Metal | Melt+Fo | End-loaded PC |  | Pt | 55.81 | 0.41 | 8.37 |  | 0.01 | 0.18 |  |  |  |  | 21.57 | 8.39 |  |  | 3.37 | 0.1 | [14 empty] | 0 | 98.21 | [44 empty] | 0 | [19 empty] | 0 | All Pt capsules had graphite unless they have forsterite; Apparatus other is IHPV; Oxygen fugacity relative to the iron-wüstite buffer and calculated from Si-SiO2 equilibrium following Cartier et al. (2014a).
B1345 | 27 | 0.8 | 1723 |  | 4 |  | IW | -6.5 |  | SiO2/Si Activity in Melt/Metal | Melt+Fo | End-loaded PC |  | Pt | 57.49 | 0.52 | 9.18 |  | 0.02 | 0.19 |  |  |  |  | 19.07 | 8.79 |  |  | 3.61 | 0.11 | [14 empty] | 0 | 98.98 | [44 empty] | 0 | [19 empty] | 0 | All Pt capsules had graphite unless they have forsterite; Apparatus other is IHPV; Oxygen fugacity relative to the iron-wüstite buffer and calculated from Si-SiO2 equilibrium following Cartier et al. (2014a).
BV02-1 | 27 | 0.7 | 1743 |  | 6 |  | IW | -6.2 |  | SiO2/Si Activity in Melt/Metal | Melt+Fo | Other (see notes) | Ar gas | Pt | 55.35 | 0.18 | 8.7 |  | 0 | 0.26 |  |  |  |  | 23.54 | 8.83 |  |  | 3.4 | 0.1 | [14 empty] | 0 | 100.36 | [44 empty] | 0 | [19 empty] | 0 | All Pt capsules had graphite unless they have forsterite; Apparatus other is IHPV; Oxygen fugacity relative to the iron-wüstite buffer and calculated from Si-SiO2 equilibrium following Cartier et al. (2014a).
BV04-1 | 27 | 0.7 | 1723 |  | 4 |  | IW | -6.3 |  | SiO2/Si Activity in Melt/Metal | Melt+Fo | Other (see notes) | Ar gas | Pt | 54.55 | 0.15 | 8.81 |  | 0 | 0.24 |  |  |  |  | 21.45 | 9.7 |  |  | 3.84 | 0.11 | [14 empty] | 0 | 98.85 | [44 empty] | 0 | [19 empty] | 0 | All Pt capsules had graphite unless they have forsterite; Apparatus other is IHPV; Oxygen fugacity relative to the iron-wüstite buffer and calculated from Si-SiO2 equilibrium following Cartier et al. (2014a).
Y099 | 27 | 0.5 | 1758 |  | 5 |  | IW | -5.9 |  | SiO2/Si Activity in Melt/Metal | Melt+Fo+metal | Other (see notes) | Ar gas | Pt | 54.13 | 0.35 | 7.68 |  | 0.02 | 0.25 |  |  |  |  | 26.95 | 7.37 |  |  | 2.62 | 0.09 | [14 empty] | 0 | 99.46 | 6.71 | 0.08 |  | 0.32 |  | 91.6 | 0.21 |  |  | 0.28 | [20 empty] | 0.02 | [13 empty] | 99.22 | [19 empty] | 0 | All Pt capsules had graphite unless they have forsterite; Apparatus other is IHPV; Oxygen fugacity relative to the iron-wüstite buffer and calculated from Si-SiO2 equilibrium following Cartier et al. (2014a).
Y049-1 | 27 | 0.5 | 1743 |  | 4 |  | IW | -6.2 |  | SiO2/Si Activity in Melt/Metal | Melt+Fo+metal | Other (see notes) | Ar gas | Pt | 55.11 | 0.17 | 8.48 |  | 0 | 0.2 |  |  |  |  | 24.71 | 8.64 |  |  | 3.41 | 0.1 | [14 empty] | 0 | 100.82 | 7.02 | 0.06 |  | 0.36 |  | 91.53 | 0.17 |  |  | 0.36 | [20 empty] | 0 | [13 empty] | 99.5 | [19 empty] | 0 | All Pt capsules had graphite unless they have forsterite; Apparatus other is IHPV; Oxygen fugacity relative to the iron-wüstite buffer and calculated from Si-SiO2 equilibrium following Cartier et al. (2014a).
Y036-1 | 27 | 0.5 | 1713 |  | 4 |  | IW | -6.5 |  | SiO2/Si Activity in Melt/Metal | Melt+Fo+metal | Other (see notes) | Ar gas | Pt | 55.66 | 0.16 | 9.97 |  | 0 | 0.27 |  |  |  |  | 19.15 | 10.1 |  |  | 3.89 | 0.07 | [14 empty] | 0 | 99.27 | 10.31 | 0.18 |  | 1.39 |  | 82 | 0.25 |  |  | 4.11 | [20 empty] | 0 | [13 empty] | 98.24 | [19 empty] | 0 | All Pt capsules had graphite unless they have forsterite; Apparatus other is IHPV; Oxygen fugacity relative to the iron-wüstite buffer and calculated from Si-SiO2 equilibrium following Cartier et al. (2014a).
Y098 | 27 | 0.3 | 1738 |  | 4 |  | IW | -5.9 |  | SiO2/Si Activity in Melt/Metal | Melt+Fo+metal | Other (see notes) | Ar gas | Pt | 54.93 | 0.35 | 7.81 |  | 0.01 | 0.2 |  |  |  |  | 26.27 | 7.44 |  |  | 2.71 | 0.1 | [14 empty] | 0 | 99.82 | 7.37 | 0.1 |  | 0.49 |  | 90.25 | 0.24 |  |  | 0.47 | [20 empty] | 0 | [13 empty] | 98.92 | [19 empty] | 0 | All Pt capsules had graphite unless they have forsterite; Apparatus other is IHPV; Oxygen fugacity relative to the iron-wüstite buffer and calculated from Si-SiO2 equilibrium following Cartier et al. (2014a).
Y048-1 | 27 | 0.3 | 1728 |  | 5 |  | IW | -5.7 |  | SiO2/Si Activity in Melt/Metal | Melt+Fo+metal | Other (see notes) | Ar gas | Pt | 56.09 | 0.28 | 8.66 |  | 0 | 0.18 |  |  |  |  | 23.98 | 8.62 |  |  | 3.44 | 0.1 | [14 empty] | 0 | 101.35 | 6.3 | 0.17 |  | 1.23 |  | 82.96 | 2.07 |  |  | 6.39 | [20 empty] | 0 | [13 empty] | 99.12 | [19 empty] | 0 | All Pt capsules had graphite unless they have forsterite; Apparatus other is IHPV; Oxygen fugacity relative to the iron-wüstite buffer and calculated from Si-SiO2 equilibrium following Cartier et al. (2014a).
Y097 | 27 | 0.1 | 1728 |  | 4 |  | IW | -5.8 |  | SiO2/Si Activity in Melt/Metal | Melt+Fo+metal | Other (see notes) | Ar gas | Pt | 54.01 | 0.34 | 7.76 |  | 0.05 | 0.29 |  |  |  |  | 25.99 | 7.44 |  |  | 2.71 | 0.1 | [14 empty] | 0 | 98.69 | 7.02 | 0.06 |  | 0.36 |  | 91.53 | 0.17 |  |  | 0.36 | [20 empty] | 0 | [13 empty] | 99.5 | [19 empty] | 0 | All Pt capsules had graphite unless they have forsterite; Apparatus other is IHPV; Oxygen fugacity relative to the iron-wüstite buffer and calculated from Si-SiO2 equilibrium following Cartier et al. (2014a).
Y046-1 | 27 | 0.1 | 1773 |  | 5 |  | IW | -6 |  | SiO2/Si Activity in Melt/Metal | Melt | Other (see notes) | Ar gas | Pt | 53.68 | 0.38 | 8.46 |  | 0.05 | 0.11 |  |  |  |  | 26.91 | 7.02 |  |  | 2.54 | 0.07 | [14 empty] | 0 | 99.22 | [44 empty] | 0 | [19 empty] | 0 | All Pt capsules had graphite unless they have forsterite; Apparatus other is IHPV; Oxygen fugacity relative to the iron-wüstite buffer and calculated from Si-SiO2 equilibrium following Cartier et al. (2014a).
A699 | 27 | 3 | 1923 |  | 5 |  | IW | -5.9 |  | SiO2/Si Activity in Melt/Metal | Melt+metal+sulfide+Ens | End-loaded PC |  | Pt | 53.47 | 0.36 | 7.74 |  | 0.03 | 0.07 |  |  |  |  | 26.56 | 7.49 |  |  | 2.54 | 0.08 | [13 empty] | 1.24 | 0.6185111 | 98.96149 | 10.93 | 0.2 |  | 1.51 |  | 70.55 | 0.27 |  |  | 15.1 | [20 empty] | 0 | [13 empty] | 98.56 | [19 empty] | 0 | All Pt capsules had graphite unless they have forsterite; Apparatus other is IHPV; Oxygen fugacity relative to the iron-wüstite buffer and calculated from Si-SiO2 equilibrium following Cartier et al. (2014a).
A714 | 27 | 2 | 1833 |  | 4 |  | IW | -6.1 |  | SiO2/Si Activity in Melt/Metal | Melt+metal+sulfide+Ens | End-loaded PC |  | Pt | 53.8 | 0.19 | 8.56 |  | 0.04 | 0.01 |  |  |  |  | 24.05 | 8.63 |  |  | 3.26 | 0.17 | [13 empty] | 1.77 | 0.8828748 | 99.59713 | 11.85 | 0.11 |  | 0.05 |  | 72.29 | 0.03 |  |  | 15.41 | [20 empty] | 0 | [13 empty] | 99.74 | [19 empty] | 0 | All Pt capsules had graphite unless they have forsterite; Apparatus other is IHPV; Oxygen fugacity relative to the iron-wüstite buffer and calculated from Si-SiO2 equilibrium following Cartier et al. (2014a).
B1339 | 27 | 1 | 1773 |  | 4 |  | IW | -4.9 |  | SiO2/Si Activity in Melt/Metal | Melt+metal+sulfide+Ens | End-loaded PC |  | Pt | 54.3 | 0.08 | 7.53 |  | 0.02 | 0.01 |  |  |  |  | 26.51 | 6.67 |  |  | 2.34 | 0.06 | [13 empty] | 2 | 0.9975986 | 98.5224 | 3.37 | 0.01 |  |  |  | 93.86 | 0.04 |  |  | 1.19 | [20 empty] | 0.01 | [13 empty] | 98.48 | [19 empty] | 0 | All Pt capsules had graphite unless they have forsterite; Apparatus other is IHPV; Oxygen fugacity relative to the iron-wüstite buffer and calculated from Si-SiO2 equilibrium following Cartier et al. (2014a).
B1342 | 27 | 1 | 1713 |  | 4 |  | IW | -6.2 |  | SiO2/Si Activity in Melt/Metal | Melt+sulfide+Ens | End-loaded PC |  | Pt | 55.87 | 0.11 | 8.81 |  | 0.24 | 0.01 |  |  |  |  | 22.02 | 8.05 |  |  | 2.79 | 0.07 | [13 empty] | 2.34 | 1.16719 | 99.14281 | [44 empty] | 0 | [19 empty] | 0 | All Pt capsules had graphite unless they have forsterite; Apparatus other is IHPV; Oxygen fugacity relative to the iron-wüstite buffer and calculated from Si-SiO2 equilibrium following Cartier et al. (2014a).
B1341 | 27 | 1 | 1743 |  | 4 |  | IW | -6.0 |  | SiO2/Si Activity in Melt/Metal | Melt+sulfide+Ens | End-loaded PC |  | Pt | 54.35 | 0.1 | 7.42 |  | 0.02 | 0.01 |  |  |  |  | 25.9 | 6.47 |  |  | 2.9 | 0.06 | [13 empty] | 3.35 | 1.670978 | 98.90902 | [44 empty] | 0 | [19 empty] | 0 | All Pt capsules had graphite unless they have forsterite; Apparatus other is IHPV; Oxygen fugacity relative to the iron-wüstite buffer and calculated from Si-SiO2 equilibrium following Cartier et al. (2014a).
B1340 | 27 | 1 | 1723 |  | 6 |  | IW | -5.8 |  | SiO2/Si Activity in Melt/Metal | Melt+metal+sulfide+Ens | End-loaded PC |  | Pt | 54.89 | 0.09 | 8.44 |  | 0.02 | 0.01 |  |  |  |  | 22.59 | 8.33 |  |  | 2.99 | 0.07 | [13 empty] | 3.25 | 1.621098 | 99.0589 | 9.06 | 0.01 |  |  |  | 86.57 | 0.06 |  |  | 2.86 | [20 empty] | 0.01 | [13 empty] | 98.57 | [19 empty] | 0 | All Pt capsules had graphite unless they have forsterite; Apparatus other is IHPV; Oxygen fugacity relative to the iron-wüstite buffer and calculated from Si-SiO2 equilibrium following Cartier et al. (2014a).
B1343 | 27 | 0.8 | 1713 |  | 4 |  | IW | -6.0 |  | SiO2/Si Activity in Melt/Metal | Melt+metal+sulfide+Ens | End-loaded PC |  | Pt | 54.63 | 0.1 | 8.47 |  | 0.04 | 0.1 |  |  |  |  | 23.35 | 7.12 |  |  | 3.12 | 0.07 | [13 empty] | 3.06 | 1.526326 | 98.53367 | 8.08 | 0.02 |  |  |  | 88.56 | 0.12 |  |  | 2.1 | [20 empty] | 0.01 | [13 empty] | 98.89 | [19 empty] | 0 | All Pt capsules had graphite unless they have forsterite; Apparatus other is IHPV; Oxygen fugacity relative to the iron-wüstite buffer and calculated from Si-SiO2 equilibrium following Cartier et al. (2014a).
BV02-2 | 27 | 0.7 | 1743 |  | 6 |  | IW | -5.2 |  | SiO2/Si Activity in Melt/Metal | Melt+metal+sulfide+Fo | Other (see notes) | Ar gas | Pt | 55.8 | 0.27 | 7.16 |  | 0.52 | 0.08 |  |  |  |  | 24.64 | 6.89 |  |  | 2.75 | 0.09 | [13 empty] | 2.3 | 1.147238 | 99.35276 | 3.06 | 0.02 |  | 0.12 |  | 93.83 | 0.03 |  |  | 1.14 | [20 empty] | 0.01 | [13 empty] | 98.21 | [19 empty] | 0 | All Pt capsules had graphite unless they have forsterite; Apparatus other is IHPV; Oxygen fugacity relative to the iron-wüstite buffer and calculated from Si-SiO2 equilibrium following Cartier et al. (2014a).
BV04-2 | 27 | 0.7 | 1723 |  | 4 |  | IW | -4.8 |  | SiO2/Si Activity in Melt/Metal | Melt+metal+sulfide+Fo | Other (see notes) | Ar gas | Pt | 54.71 | 0.22 | 7.13 |  | 0.48 | 0.04 |  |  |  |  | 24.89 | 6.99 |  |  | 2.82 | 0.08 | [13 empty] | 2.84 | 1.41659 | 98.78341 | 2.11 | 0.03 |  | 0.05 |  | 96.45 |  |  |  | 1 | [20 empty] | 0.03 | [13 empty] | 99.67 | [19 empty] | 0 | All Pt capsules had graphite unless they have forsterite; Apparatus other is IHPV; Oxygen fugacity relative to the iron-wüstite buffer and calculated from Si-SiO2 equilibrium following Cartier et al. (2014a).
Y049-2 | 27 | 0.5 | 1743 |  | 4 |  | IW | -4.6 |  | SiO2/Si Activity in Melt/Metal | Melt+metal+sulfide+Fo | Other (see notes) | Ar gas | Pt | 52.45 | 0.26 | 7.57 |  | 0.45 | 0.15 |  |  |  |  | 26.6 | 7.52 |  |  | 2.95 | 0.1 | [13 empty] | 3.07 | 1.531314 | 99.58869 | 2.09 | 0.01 |  | 0.01 |  | 93.85 |  |  |  | 2.59 | [20 empty] | 0.04 | [13 empty] | 98.59 | [19 empty] | 0 | All Pt capsules had graphite unless they have forsterite; Apparatus other is IHPV; Oxygen fugacity relative to the iron-wüstite buffer and calculated from Si-SiO2 equilibrium following Cartier et al. (2014a).
Y036-2 | 27 | 0.5 | 1713 |  | 4 |  | IW | -5.1 |  | SiO2/Si Activity in Melt/Metal | Melt+metal+sulfide+Fo | Other (see notes) | Ar gas | Pt | 52.83 | 0.21 | 7.26 |  | 0.19 | 0.17 |  |  |  |  | 26.03 | 7.48 |  |  | 2.78 | 0.08 | [13 empty] | 3.68 | 1.835581 | 98.87442 | 3 | 0.01 |  | 0.01 |  | 95.13 |  |  |  | 1.2 | [20 empty] | 0.06 | [13 empty] | 99.41 | [19 empty] | 0 | All Pt capsules had graphite unless they have forsterite; Apparatus other is IHPV; Oxygen fugacity relative to the iron-wüstite buffer and calculated from Si-SiO2 equilibrium following Cartier et al. (2014a).
Y048-2 | 27 | 0.3 | 1728 |  | 5 |  | IW | -4.8 |  | SiO2/Si Activity in Melt/Metal | Melt+metal+sulfide+Fo | Other (see notes) | Ar gas | Pt | 52.36 | 0.32 | 7.32 |  | 0.46 | 0.2 |  |  |  |  | 25.63 | 7.21 |  |  | 2.75 | 0.1 | [13 empty] | 2.98 | 1.486422 | 97.84358 | 1.99 | 0.01 |  | 0.09 |  | 96.06 | 0.01 |  |  | 1.08 | [20 empty] | 0.04 | [13 empty] | 99.28 | [19 empty] | 0 | All Pt capsules had graphite unless they have forsterite; Apparatus other is IHPV; Oxygen fugacity relative to the iron-wüstite buffer and calculated from Si-SiO2 equilibrium following Cartier et al. (2014a).
Y010-2 | 27 | 0.1 | 1723 |  | 6 |  | IW | -4.7 |  | SiO2/Si Activity in Melt/Metal | Melt+metal+sulfide+Fo | Other (see notes) | Ar gas | Pt | 54.04 | 0.4 | 8 |  | 0.43 | 0.09 |  |  |  |  | 24.78 | 7.78 |  |  | 3.06 | 0.14 | [13 empty] | 2.32 | 1.157214 | 99.88279 | 1.8 | 0.01 |  | 0.12 |  | 97.2 | 0.05 |  |  | 0.27 | [20 empty] | 0.09 | [13 empty] | 99.54 | [19 empty] | 0 | All Pt capsules had graphite unless they have forsterite; Apparatus other is IHPV; Oxygen fugacity relative to the iron-wüstite buffer and calculated from Si-SiO2 equilibrium following Cartier et al. (2014a).
Y046-2 | 27 | 0.1 | 1773 |  | 5 |  | IW | -6.1 |  | SiO2/Si Activity in Melt/Metal | Melt+metal+sulfide | Other (see notes) | Ar gas | Pt | 52.32 | 0.37 | 8.25 |  | 0.05 | 0.11 |  |  |  |  | 26.22 | 6.84 |  |  | 2.47 | 0.07 | [13 empty] | 3.45 | 1.720858 | 98.42914 | 4.03 |  |  | 0.04 |  | 93.83 |  |  |  | 0.35 | [20 empty] | 0.76 | [13 empty] | 99.01 | [19 empty] | 0 | All Pt capsules had graphite unless they have forsterite; Apparatus other is IHPV; Oxygen fugacity relative to the iron-wüstite buffer and calculated from Si-SiO2 equilibrium following Cartier et al. (2014a).
MORB FeSi 70 | 8 | 2 | 2073 |  | 0.01666667 |  | IW | -5.8 |  |  |  | End-loaded PC | BaCO3 | MgO | 44.35 | 0.73 | 12.48 |  |  | 0.11 |  |  |  |  | 33.38 | 7.75 |  |  | 2.3 | 0.58 | [14 empty] | 0 | 101.68 | 16.39 |  |  |  |  | 72.17 | [31 empty] | 8.62 | [6 empty] | 97.18 | [19 empty] | 0
MORB FeSi 80 | 8 | 2 | 2073 |  | 0.01666667 |  | IW | -5.1 |  |  |  | End-loaded PC | BaCO3 | MgO | 43.66 | 1.18 | 12.51 |  |  | 0.28 |  |  |  |  | 32.84 | 7.86 |  |  | 2.5 | 0.66 | [14 empty] | 0 | 101.49 | 8.18 |  |  |  |  | 81.44 | [31 empty] | 9.18 | [6 empty] | 98.8 | [19 empty] | 0
MORB FeSi 85 | 8 | 2 | 2073 |  | 0.01666667 |  | IW | -4.9 |  |  |  | End-loaded PC | BaCO3 | MgO | 44.03 | 1.34 | 13.17 |  |  | 0.38 |  |  |  |  | 32.33 | 7.69 |  |  | 2.2 | 0.53 | [14 empty] | 0 | 101.67 | 4.76 |  |  |  |  | 84.41 | [31 empty] | 7.99 | [6 empty] | 97.16 | [19 empty] | 0
MORB FeSi 90 | 8 | 2 | 2073 |  | 0.01666667 |  | IW | -4.4 |  |  |  | End-loaded PC | BaCO3 | MgO | 42.4 | 1.3 | 12.91 |  |  | 0.76 |  |  |  |  | 33.25 | 7.74 |  |  | 2.22 | 0.59 | [14 empty] | 0 | 101.17 | 1.38 |  |  |  |  | 89.46 | [31 empty] | 8.47 | [6 empty] | 99.31 | [19 empty] | 0
MORB FeSi 95 | 8 | 2 | 2073 |  | 0.01666667 |  | IW | -3.1 |  |  |  | End-loaded PC | BaCO3 | MgO | 37.7 | 1.38 | 13.36 |  |  | 3.41 |  |  |  |  | 33.28 | 8.38 |  |  | 2.31 | 0.6 | [14 empty] | 0 | 100.42 | [5 empty] | 91.52 | [31 empty] | 6.16 | [6 empty] | 97.68 | [19 empty] | 0
MORB Fe5wt.% | 8 | 2 | 2073 |  | 0.01666667 |  | IW | -2.2 |  |  |  | End-loaded PC | BaCO3 | MgO | 33.79 | 1.18 | 9.64 |  |  | 9.69 |  |  |  |  | 33.9 | 7.33 |  |  | 2.39 | 0.57 | [14 empty] | 0 | 98.49 | [5 empty] | 93.02 | [31 empty] | 6.33 | [6 empty] | 99.35 | [19 empty] | 0
MORB FeS1 | 8 | 2 | 2073 |  | 0.01666667 |  | IW | -2.2 |  |  |  | End-loaded PC | BaCO3 | MgO | 33.6 | 1.09 | 10.03 |  |  | 8.77 |  |  |  |  | 35.33 | 5.99 |  |  | 1.74 | 0.45 | [14 empty] | 0 | 97 | [5 empty] | 88.12 | [22 empty] | 0.46 |  | 7.5 | [6 empty] | 2.06 | [6 empty] | 98.14 | [19 empty] | 0
MORB FeS2 | 8 | 2 | 2073 |  | 0.01666667 |  | IW | -2.1 |  |  |  | End-loaded PC | BaCO3 | MgO | 33.13 | 1.16 | 10.12 |  |  | 9.17 |  |  |  |  | 34.12 | 6.77 |  |  | 2.02 | 0.49 | [14 empty] | 0 | 96.98 | [5 empty] | 83.35 | [22 empty] | 0.9 |  | 11.56 | [6 empty] | 1.68 | [6 empty] | 97.49 | [19 empty] | 0
MORB FeS3 | 8 | 2 | 2073 |  | 0.01666667 |  | IW | -2.2 |  |  |  | End-loaded PC | BaCO3 | MgO | 32.62 | 1.11 | 10.6 |  |  | 9.12 |  |  |  |  | 35.45 | 6.34 |  |  | 0.84 | 0.36 | [14 empty] | 0 | 96.44 | [5 empty] | 87.4 | [22 empty] | 0.6 |  | 8.5 | [6 empty] | 1.9 | [6 empty] | 98.4 | [19 empty] | 0
MORB FeS4 | 8 | 2 | 2073 |  | 0.01666667 |  | IW | -1.9 |  |  |  | End-loaded PC | BaCO3 | MgO | 32.73 | 0.84 | 9.78 |  |  | 9.5 |  |  |  |  | 34.54 | 6.48 |  |  | 1.63 | 0.46 | [14 empty] | 0 | 95.96 | [5 empty] | 93.02 | [22 empty] | 0.11 |  | 4.1 | [6 empty] | 2.36 | [6 empty] | 99.59 | [19 empty] | 0
MORB FeS5 | 8 | 2 | 2073 |  | 0.01666667 |  | IW | -1.6 |  |  |  | End-loaded PC | BaCO3 | MgO | 32.53 | 1.16 | 10.17 |  |  | 9 |  |  |  |  | 34.72 | 6.98 |  |  | 2.14 | 0.5 | [14 empty] | 0 | 97.2 | [5 empty] | 75.58 | [22 empty] | 2.22 |  | 21.44 | [6 empty] | 0.8 | [6 empty] | 100.04 | [19 empty] | 0
MORB FeS7 | 8 | 2 | 2073 |  | 0.01666667 |  | IW | -1.9 |  |  |  | End-loaded PC | BaCO3 | MgO | 32.3 | 1.34 | 10.43 |  |  | 10.52 |  |  |  |  | 30.13 | 8.32 |  |  | 2.64 | 0.61 | [14 empty] | 0 | 96.29 | [5 empty] | 67.12 | [22 empty] | 3.9 |  | 28.28 | [6 empty] | 0.52 | [6 empty] | 99.82 | [19 empty] | 0
MORB FeS8 | 8 | 2 | 2073 |  | 0.01666667 |  | IW | -1.8 |  |  |  | End-loaded PC | BaCO3 | MgO | 32.1 | 1.44 | 10.66 |  |  | 10.92 |  |  |  |  | 29.48 | 9.03 |  |  | 3.11 | 0.69 | [14 empty] | 0 | 97.43 | [5 empty] | 82.4 | [22 empty] | 1.04 |  | 14.27 | [6 empty] | 1.4 | [6 empty] | 99.11 | [19 empty] | 0
MORB FeS9 | 8 | 2 | 2073 |  | 0.01666667 |  | IW | -1.8 |  |  |  | End-loaded PC | BaCO3 | MgO | 32.03 | 1.4 | 11.03 |  |  | 10.57 |  |  |  |  | 29.73 | 8.87 |  |  | 2.97 | 0.65 | [14 empty] | 0 | 97.25 | [5 empty] | 77.9 | [22 empty] | 1.57 |  | 17.41 | [6 empty] | 1.24 | [6 empty] | 98.12 | [19 empty] | 0
MORB FeS10 | 8 | 2 | 2073 |  | 0.01666667 |  | IW | -1.8 |  |  |  | End-loaded PC | BaCO3 | MgO | 31.33 | 1.31 | 10.97 |  |  | 10.39 |  |  |  |  | 31.43 | 7.92 |  |  | 2.68 | 0.62 | [14 empty] | 0 | 96.65 | [5 empty] | 77.06 | [22 empty] | 1.75 |  | 17.5 | [6 empty] | 1.12 | [6 empty] | 97.43 | [19 empty] | 0
MORB FeS11 | 8 | 2 | 2073 |  | 0.01666667 |  | IW | -2.1 |  |  |  | End-loaded PC | BaCO3 | MgO | 33.58 | 1.23 | 9.97 |  |  | 9.16 |  |  |  |  | 35.33 | 6.96 |  |  | 2.16 | 0.54 | [14 empty] | 0 | 98.93 | [5 empty] | 86.28 | [22 empty] | 0.9 |  | 10.06 | [6 empty] | 1.88 | [6 empty] | 99.12 | [19 empty] | 0
MORB FeS12 | 8 | 2 | 2073 |  | 0.01666667 |  | IW | -2.1 |  |  |  | End-loaded PC | BaCO3 | MgO | 33.11 | 1.15 | 9.38 |  |  | 9.21 |  |  |  |  | 35.64 | 6.73 |  |  | 1.86 | 0.49 | [14 empty] | 0 | 97.57 | [5 empty] | 83.74 | [22 empty] | 1.07 |  | 12.67 | [6 empty] | 1.76 | [6 empty] | 99.24 | [19 empty] | 0
MORB FeS13 | 8 | 2 | 2073 |  | 0.01666667 |  | IW | -2 |  |  |  | End-loaded PC | BaCO3 | MgO | 33.73 | 1.03 | 9.04 |  |  | 9.16 |  |  |  |  | 36.83 | 6.22 |  |  | 1.8 | 0.43 | [14 empty] | 0 | 98.24 | [5 empty] | 80.97 | [22 empty] | 1.34 |  | 13.9 | [6 empty] | 1.47 | [6 empty] | 97.68 | [19 empty] | 0
MORB FeS14 | 8 | 2 | 2073 |  | 0.01666667 |  | IW | -1.9 |  |  |  | End-loaded PC | BaCO3 | MgO | 32.63 | 1.16 | 10.46 |  |  | 10.02 |  |  |  |  | 33.88 | 6.98 |  |  | 2.05 | 0.5 | [14 empty] | 0 | 97.68 | [5 empty] | 80.89 | [22 empty] | 1.29 |  | 15.92 | [6 empty] | 1.26 | [6 empty] | 99.36 | [19 empty] | 0
MORB Fe | 8 | 2 | 2073 |  | 0.01666667 |  | IW | -2.46 |  |  |  | End-loaded PC | BaCO3 | MgO | 35.35 | 0.97 | 8.94 |  |  | 7.8 |  |  |  |  | 40.4 | 5.4 |  |  | 1.43 | 0.39 | [14 empty] | 0 | 100.68 | [5 empty] | 96.1 | [22 empty] | 0.16 |  | 0.26 | [6 empty] | 2.57 | [6 empty] | 99.09 | [19 empty] | 0
MORB FeSSi5 | 8 | 2 | 2073 |  | 0.01666667 |  | IW | -2.4 |  |  |  | End-loaded PC | BaCO3 | MgO | 35.56 | 1.05 | 9.83 |  |  | 6.47 |  |  |  |  | 37.9 | 6.53 |  |  | 1.84 | 0.45 | [14 empty] | 0 | 99.63 | [5 empty] | 80.14 | [22 empty] | 0.69 |  | 12.92 | [6 empty] | 4.63 | [6 empty] | 98.38 | [19 empty] | 0
MORB FeSSi6 | 8 | 2 | 2073 |  | 0.01666667 |  | IW | -3.2 |  |  |  | End-loaded PC | BaCO3 | MgO | 39.21 | 1.21 | 11.66 |  |  | 2.79 |  |  |  |  | 38.56 | 7.3 |  |  | 2.21 | 0.51 | [14 empty] | 0 | 103.45 | [5 empty] | 80.65 | [22 empty] | 0.43 |  | 12.06 | [6 empty] | 6.36 | [6 empty] | 99.5 | [19 empty] | 0
MORB FeSSi10 | 8 | 2 | 2073 |  | 0.01666667 |  | IW | -3 |  |  |  | End-loaded PC | BaCO3 | MgO | 39.93 | 1.19 | 11.07 |  |  | 3.08 |  |  |  |  | 35.89 | 7.73 |  |  | 2.2 | 0.69 | [14 empty] | 0 | 101.78 | [5 empty] | 77.62 | [22 empty] | 0.64 |  | 16.29 | [6 empty] | 5.3 | [6 empty] | 99.85 | [19 empty] | 0
MORB FeSSi11 | 8 | 2 | 2073 |  | 0.01666667 |  | IW | -2.7 |  |  |  | End-loaded PC | BaCO3 | MgO | 36.28 | 1.2 | 9.67 |  |  | 4.03 |  |  |  |  | 40.01 | 7.86 |  |  | 2.24 | 0.65 | [14 empty] | 0 | 101.94 | [5 empty] | 73.99 | [22 empty] | 0.91 |  | 19.41 | [6 empty] | 4.43 | [6 empty] | 98.74 | [19 empty] | 0
HP-BT1 | 8 | 2 | 1673 |  | 0.1666667 |  | IW | -1.9 |  |  |  | End-loaded PC | BaCO3 | MgO | 46.87 | 1.57 | 14.66 |  |  | 12.04 |  |  |  |  | 11.66 | 9.42 |  |  | 3.1 | 0.65 | [14 empty] | 0 | 99.97 | [5 empty] | 92.71 | [22 empty] | 0.39 |  | 4.31 | [6 empty] | 2.41 | [6 empty] | 99.82 | [19 empty] | 0
HP-BT2 | 8 | 2 | 1673 |  | 0.1666667 |  | IW | -1.8 |  |  |  | End-loaded PC | BaCO3 | MgO | 45.48 | 1.54 | 14.24 |  |  | 12.25 |  |  |  |  | 12.4 | 9.26 |  |  | 2.98 | 0.64 | [14 empty] | 0 | 98.79 | [5 empty] | 86.86 | [22 empty] | 0.45 |  | 9.95 | [6 empty] | 1.89 | [6 empty] | 99.15 | [19 empty] | 0
HP-BT3 | 8 | 2 | 1673 |  | 0.1666667 |  | IW | -1.7 |  |  |  | End-loaded PC | BaCO3 | MgO | 46.21 | 1.51 | 14.46 |  |  | 12.15 |  |  |  |  | 11.81 | 9.29 |  |  | 3.08 | 0.64 | [14 empty] | 0 | 99.15 | [5 empty] | 79.93 | [22 empty] | 1.32 |  | 14.56 | [6 empty] | 1.94 | [6 empty] | 97.75 | [19 empty] | 0
HP-BT4 | 8 | 2 | 1673 |  | 0.1666667 |  | IW | -1.5 |  |  |  | End-loaded PC | BaCO3 | MgO | 45.11 | 1.56 | 14.11 |  |  | 12.41 |  |  |  |  | 12.48 | 9.2 |  |  | 2.8 | 0.62 | [14 empty] | 0 | 98.29 | [5 empty] | 73.16 | [22 empty] | 1.29 |  | 23.49 | [6 empty] | 0.82 | [6 empty] | 98.76 | [19 empty] | 0
HP-BT5 | 8 | 2 | 1673 |  | 0.1666667 |  | IW | -1.5 |  |  |  | End-loaded PC | BaCO3 | MgO | 45.71 | 1.48 | 14 |  |  | 12.19 |  |  |  |  | 11.89 | 9.2 |  |  | 3.02 | 0.66 | [14 empty] | 0 | 98.15 | [5 empty] | 69.55 | [22 empty] | 1.32 |  | 26.98 | [6 empty] | 0.73 | [6 empty] | 98.58 | [19 empty] | 0
B22 | 11 | 67 | 4700 |  |  |  | IW | -2.1 |  |  |  | Diamond Anvil Cell |  |  | 15.74 |  | 3.01 |  |  | 2.45 | [11 empty] | 9.04 |  | 69.8 | [9 empty] | 2.523 | 1.258471 | 101.3045 | 20.25 |  |  |  |  | 69.78 |  | 0 | [17 empty] | 7.06 |  |  | 2.9 |  | 0 | [13 empty] | 99.99 | [19 empty] | 0
B23 | 11 | 61 | 5000 |  |  |  | IW | -2.62 |  |  |  | Diamond Anvil Cell |  |  | 18.79 |  | 2.66 |  |  | 1.13 | [11 empty] | 17.02 |  | 60.4 | [10 empty] | 0 | 100 | 27.54 |  | 0.06 |  |  | 60.75 |  | 0 | [17 empty] | 8.45 |  |  | 3.19 |  | 0 | [13 empty] | 99.99 | [19 empty] | 0
B42 | 11 | 57 | 3800 |  |  |  | IW | -2.15 |  |  |  | Diamond Anvil Cell |  |  | 33.1 |  | 9.15 |  |  | 3.9 |  |  |  |  | 15 | [8 empty] | 38.9 | [10 empty] | 0 | 100.05 | 29.91 |  | 0.15 |  |  | 64.9 |  | 0.44 | [17 empty] | 2.56 |  |  | 2.01 |  | 0 | [13 empty] | 99.97 | [19 empty] | 0
B49 | 11 | 55 | 5400 |  |  |  | IW | -1.53 |  |  |  | Diamond Anvil Cell |  |  | 30.4 |  | 8.57 |  |  | 6.7 |  |  |  |  | 26.14 | 1.66 | [7 empty] | 20.3 | [9 empty] | 1.206 | 0.601552 | 94.37445 | 12.14 |  | 0.605 |  |  | 44.01 |  | 1.675 | [17 empty] | 18.53 |  |  | 8.03 |  | 15.01 | [13 empty] | 100 | [19 empty] | 0
B50 | 11 | 57 | 4800 |  |  |  | IW | -3.3 |  |  |  | Diamond Anvil Cell |  |  | 31 |  | 17.4 |  |  | 1.6 |  |  |  |  | 37.38 | 3.36 | [7 empty] | 9.4 | [10 empty] | 0 | 100.14 | 23.46 |  | 0.45 |  |  | 72.2 |  | 0.68 | [17 empty] | 2.34 |  |  | 0.91 |  | 0 | [13 empty] | 100.04 | [19 empty] | 0
B56 | 11 | 41 | 4000 |  |  |  | IW | -3.19 |  |  |  | Diamond Anvil Cell |  |  | 51.03 |  | 7.9 |  |  | 1.58 |  |  |  |  | 23.25 | 3.59 | [7 empty] | 12.65 | [10 empty] | 0 | 100 | 31.5 |  | 0.13 |  |  | 66.89 |  | 0.06 | [17 empty] | 0.69 |  |  | 0.73 |  | 0 | [13 empty] | 100 | [19 empty] | 0
B66 | 11 | 54 | 4400 |  |  |  | IW | -2.12 |  |  |  | Diamond Anvil Cell |  |  | 37.9 |  | 8.09 |  |  | 7.4 |  |  |  |  | 31 | 1.31 | [7 empty] | 11.31 | [10 empty] | 0 | 97.01 | 5.13 |  | 0.18 |  |  | 81.36 |  | 0.57 | [17 empty] | 3.04 |  |  | 6.86 |  | 2.74 | [13 empty] | 99.88 | [19 empty] | 0
PL-169 | 12 | 3.6 | 2123 |  |  |  | IW | -0.8 |  |  |  | Multi Anvil | MA cell | Graphite | 47.53292 | 0.9178154 | 3.362222 | 1.33 |  | 10.48483 | 0.31 |  |  |  | 31.54346 | 2.280699 | [18 empty] | 0 | 97.76194 | 0.036 | <0.006 |  | 0.2714 |  | 89.72 | 0.0035 |  |  | 5.66 |  | 0.0076 |  |  | 0.0024 | [13 empty] | 0.21 | 5 | [7 empty] | 0.4036 | [6 empty] | 101.3145 | [19 empty] | 0
PL-185 | 12 | 3.6 | 2273 |  |  |  | IW | -0.9 |  |  |  | Multi Anvil | MA cell | Graphite | 47.98215 | 0.7342523 | 3.078889 | 1.52 |  | 10.24039 | 0.32 |  |  |  | 31.36103 | 2.406627 | [18 empty] | 0 | 97.64334 | 0.036 | <0.006 |  | 0.397 |  | 89.52 | 0.0088 |  |  | 5.21 |  | 0.0449 |  |  | 0.004 | [13 empty] | 0.18 | 4.7 | [7 empty] | 0.4073 | [6 empty] | 100.508 | [19 empty] | 0
PR-369 | 12 | 3.6 | 2473 |  |  |  | IW | -1.1 |  |  |  | Multi Anvil | MA cell | Graphite | 44.73058 | 0.7509398 | 6.346667 | 0.86 |  | 8.362131 | 0.3 |  |  |  | 33.79893 | 2.042834 | [18 empty] | 0 | 97.19208 | 0.039 | <0.006 |  | 0.6247 |  | 88.45 | 0.0174 |  |  | 3.77 |  | 0.1043 |  |  | 0.0058 | [13 empty] | 0.18 | 4.3 | [7 empty] | 0.4197 | [6 empty] | 97.9109 | [19 empty] | 0
PR-373 | 12 | 7.7 | 2273 |  |  |  | IW | -0.6 |  |  |  | Multi Anvil | MA cell | Graphite | 46.29219 | 0.8677527 | 3.286667 | 1.05 |  | 10.76785 | 0.28 |  |  |  | 31.09568 | 2.756427 | [18 empty] | 0 | 96.39657 | 0.025 | <0.006 |  | 0.3631 |  | 87.28 | 0.0079 |  |  | 5.22 |  | 0.0296 |  |  | 0.0051 | [13 empty] | 0.17 | 6.1 | [7 empty] | 0.2867 | [6 empty] | 99.4874 | [19 empty] | 0
PR-376 | 12 | 3.6 | 2273 |  |  |  | IW | -3.2 |  |  |  | Multi Anvil | MA cell | Graphite | 53.75798 | 0.8510652 | 3.588889 | 0.19 |  | 0.6432408 | 0.32 |  |  |  | 33.46724 | 2.826387 | [18 empty] | 0 | 95.64481 | 9.03 | 0.1273 |  | 1.163 |  | 82.19 | 0.2272 |  |  | 4.63 |  | 0.4351 |  |  | 0.3678 | [13 empty] | 0.22 | 1.7 | [7 empty] | 0.497 | [6 empty] | 100.5874 | [19 empty] | 0
PR-383 | 12 | 3.6 | 2273 |  |  |  | IW | -3.1 |  |  |  | Multi Anvil | MA cell | Graphite | 55.16985 | 0.7676274 | 3.286667 | 0.2 |  | 0.6689705 | 0.31 |  |  |  | 34.11403 | 2.266707 | [18 empty] | 0 | 96.78385 | 9.54 | 0.1199 |  | 1.131 |  | 81.8 | 0.2289 |  |  | 5.14 |  | 0.4854 |  |  | 0.3689 | [13 empty] | 0.21 | 1.6 | [7 empty] | 0.5106 | [6 empty] | 101.1347 | [19 empty] | 0
PR-375 | 12 | 3.6 | 2273 |  |  |  | IW | -3 |  |  |  | Multi Anvil | MA cell | Graphite | 52.6456 | 0.8510652 | 5.345556 | 0.2 |  | 0.7976186 | 0.27 |  |  |  | 33.59992 | 2.546547 | [18 empty] | 0 | 96.2563 | 9.92 | 0.1265 |  | 1.14 |  | 82.24 | 0.2589 |  |  | 4.25 |  | 0.2955 |  |  | 0.2213 | [13 empty] | 0.19 | 1.9 | [7 empty] | 0.545 | [6 empty] | 101.0872 | [19 empty] | 0
PR-368 | 12 | 3.6 | 2473 |  |  |  | IW | -3.1 |  |  |  | Multi Anvil | MA cell | Graphite | 53.24457 | 0.8510652 | 3.607778 | 0.18 |  | 0.6818353 | 0.28 |  |  |  | 34.27988 | 2.854371 | [18 empty] | 0 | 95.9795 | 9.7 | 0.1452 |  | 1.142 |  | 82.45 | 0.2739 |  |  | 4.38 |  | 0.4441 |  |  | 0.3714 | [13 empty] | 0.22 | 2 | [7 empty] | 0.508 | [6 empty] | 101.6346 | [19 empty] | 0
PR-365 | 12 | 7.7 | 2273 |  |  |  | IW | -3.2 |  |  |  | Multi Anvil | MA cell | Graphite | 54.87036 | 0.9011278 | 3.532222 | 0.21 |  | 0.6561056 | 0.32 |  |  |  | 33.55016 | 2.280699 | [18 empty] | 0 | 96.32068 | 9.25 | 0.0957 |  | 1.362 |  | 82.79 | 0.2815 |  |  | 4.25 |  | 0.414 |  |  | 0.4063 | [13 empty] | 0.21 | 1.4 | [7 empty] | 0.5016 | [6 empty] | 100.9611 | [19 empty] | 0
R157 | 13 | 31 | 4250 |  | 0.004166667 |  | IW | -1 |  |  |  | Diamond Anvil Cell |  |  | 43 |  |  |  | 1.6 | 22.9 |  | 0.38 |  | 0.8 | 31.8 | [19 empty] | 0 | 100.48 | 3.4 |  |  |  |  | 72 |  |  | 2.49 | 9.8 | [12 empty] | 0.31 | [5 empty] | 11.1 | 1.19 | [14 empty] | 100.29
R141 | 13 | 39 | 3600 |  | 0.004166667 |  | IW | -1.2 |  |  |  | Diamond Anvil Cell |  |  | 45 |  |  |  |  | 23 | 0.13 | 0.29 |  | 0.91 | 31 | 0.4 | [18 empty] | 0 | 100.73 | 1.5 |  |  |  |  | 78.3 |  |  | 2.6 | 10.7 | [18 empty] | 5.5 | 1.29 | [14 empty] | 99.89
R139 | 13 | 56 | 4360 |  | 0.004166667 |  | IW | -1.1 |  |  |  | Diamond Anvil Cell |  |  | 43 |  |  | 0.03352941 |  | 20 | 0.07 | 0.36 |  | 1.4 | 35 | 0.11 | [18 empty] | 0 | 99.97353 | 2.6 |  |  | 0.084 |  | 73 |  |  | 2.2 | 9.5 | [18 empty] | 11.2 | 1.9 | [14 empty] | 100.484 | [19 empty] | 0
R142 | 13 | 57 | 4440 |  | 0.004166667 |  | IW | -0.9 |  |  |  | Diamond Anvil Cell |  |  | 36.6 |  | 4.8 | 0.1452941 | 0.35 | 25 | 0.09 | 0.37 |  | 1.37 | 31.2 | 0.15 | [18 empty] | 0 | 100.0753 | 1.3 |  |  | 0.23 |  | 74 |  |  | 1.74 | 7.8 | [12 empty] | 0.084 | [5 empty] | 9.6 | 4.9 | [14 empty] | 99.654 | [19 empty] | 0
R159b | 13 | 100 | 5700 |  | 0.004166667 |  | IW | -1.1 |  |  |  | Diamond Anvil Cell |  |  | 40.6 |  | 0.1 |  | 1.21 | 18.8 | 0.052 | 0.35 |  | 1.6 | 37.2 | 0.17 | [18 empty] | 0 | 100.082 | 8.8 |  |  |  |  | 69 |  |  | 1.89 | 8 | [12 empty] | 0.47 | [5 empty] | 11.3 | 0.91 | [14 empty] | 100.37
H3098 | 13 | 25 | 2740 |  | 0.1666667 |  | IW | -2.2 |  |  |  | Multi Anvil | MA cell | MgO | 51.8 |  |  |  | 0.396 | 8 |  | 0.01 |  | 0.18 | 38.7 | [19 empty] | 0 | 99.086 | 1.9 |  |  |  |  | 75.9 |  |  | 1.04 | 20.4 | [12 empty] | 0.055 | [5 empty] | 0.9 | [15 empty] | 100.195
S4554 | 13 | 25 | 2770 |  | 0.1666667 |  | IW | -2.7 |  |  |  | Multi Anvil | MA cell | MgO | 58.7 |  |  |  | 0.34 | 5.4 |  | 0.057 |  | 0.018 | 38.1 | [19 empty] | 0 | 102.615 | 0.3 |  |  |  |  | 90.1 |  |  | 5.2 | 3.89 | [12 empty] | 0.04 | [5 empty] | 2.4 | [15 empty] | 101.93
S4557 | 13 | 25 | 2850 |  | 0.08333333 |  | IW | -2.4 |  |  |  | Multi Anvil | MA cell | MgO | 50.4 |  |  |  | 0.48 | 7.8 |  |  |  | 0.015 | 39.8 | [19 empty] | 0 | 98.495 | 2.3 |  |  |  |  | 94.6 |  |  | 0.69 | 1.98 | [12 empty] | 0.093 | [5 empty] | 0.6 | [15 empty] | 100.263
S4818 | 13 | 25 | 2850 |  | 0.06666667 |  | IW | -2.8 |  |  |  | Multi Anvil | MA cell | MgO | 52.9 |  |  | 0.5364706 | 0.48 | 5.1 |  | 0.024 |  | 0.048 | 41.7 | [19 empty] | 0 | 100.7885 | 3.1 |  |  | 0.54 |  | 86 |  |  | 2.4 | 6 |  |  |  | 1.6 | [8 empty] | 0.13 | [5 empty] | 0.14 | [15 empty] | 99.91 | [19 empty] | 0
S4567 | 13 | 25 | 2860 |  | 0.08333333 |  | IW | -2.3 |  |  |  | Multi Anvil | MA cell | MgO | 52.9 |  |  |  | 0.76 | 7.9 |  | 0.008 |  | 0.14 | 40.9 | [19 empty] | 0 | 102.608 | 1.4 |  |  |  |  | 80.2 |  |  | 0.83 | 17.1 | [12 empty] | 0.101 | [5 empty] | 0.9 | [15 empty] | 100.531
S4577 | 13 | 25 | 2950 |  | 0.03333333 |  | IW | -2.1 |  |  |  | Multi Anvil | MA cell | MgO | 49.7 |  |  |  |  | 8.7 |  | 0.032 |  | 0.31 | 39.5 | [19 empty] | 0 | 98.242 | 1.7 |  |  |  |  | 73.9 |  |  | 1.53 | 22.8 | [18 empty] | 0.6 | [15 empty] | 100.53
S4842 | 13 | 25 | 2950 |  | 0.05 |  | IW | -2.5 |  |  |  | Multi Anvil | MA cell | MgO | 52 |  |  | 0.6817647 | 0.61 | 6.5 |  | 0.032 |  | 0.08 | 41 | [19 empty] | 0 | 100.9038 | 2.2 |  |  | 0.58 |  | 85.3 |  |  | 2.6 | 7.1 |  |  |  | 2.3 | [8 empty] | 0.13 | [5 empty] | 0.15 | [15 empty] | 100.36 | [19 empty] | 0
S4858Fo70 | 13 | 25 | 2950 |  | 0.03333333 |  | IW | -1.9 |  |  |  | Multi Anvil | MA cell | MgO | 44 |  |  | 0.7152941 | 0.67 | 13.7 |  | 0.047 |  | 0.14 | 40 | [19 empty] | 0 | 99.27229 | 0.3 |  |  | 0.34 |  | 86.7 |  |  | 2.27 | 7.2 |  |  |  | 2.3 | [8 empty] | 0.07 | [5 empty] | 1.2 | [15 empty] | 100.38 | [19 empty] | 0
S4858Fo95 | 13 | 25 | 2950 |  | 0.03333333 |  | IW | -3.1 |  |  |  | Multi Anvil | MA cell | MgO | 50 |  |  | 0.6594118 | 0.75 | 3.1 |  | 0.01 |  | 0.02 | 45.1 | 0.56 | [18 empty] | 0 | 100.1994 | 6.8 |  |  | 1.27 |  | 84.7 |  |  | 1.61 | 4.8 |  |  |  | 1.3 | [8 empty] | 0.4 | [5 empty] | 0.26 | [15 empty] | 101.14 | [19 empty] | 0
S4933 | 13 | 25 | 2950 |  | 0.03333333 |  | IW | -2.6 |  |  |  | Multi Anvil | MA cell | MgO | 49.4 |  |  | 0.4135294 | 0.45 | 6.7 |  |  |  | 0.04 | 43.6 | [19 empty] | 0 | 100.6035 | 2.31 |  |  | 0.386 |  | 91.6 |  |  | 0.98 | 3.8 |  |  |  | 1.24 | [8 empty] | 0.1 | [5 empty] | 0.36 | [15 empty] | 100.776 | [19 empty] | 0
S5139 | 13 | 15 | 2807 |  | 0.05 |  | IW | -3.7 |  |  |  | Multi Anvil | MA cell | MgO | 46.3 |  |  | 0.38 | 0.47 | 1.8 |  | 0.006 |  | 0.009 | 51 | [19 empty] | 0 | 99.965 | 6.95 |  |  | 1.208 |  | 84.8 |  |  | 1.642 | 3.89 |  |  |  | 1.09 | [8 empty] | 0.56 | [5 empty] | 0.25 | [15 empty] | 100.39 | [19 empty] | 0
S5140 | 13 | 15 | 2807 |  | 0.05 |  | IW | -2.5 |  |  |  | Multi Anvil | MA cell | MgO | 42 |  |  | 0.4135294 | 0.29 | 7.1 |  | 0.049 |  | 0.088 | 51 | 0.12 | [18 empty] | 0 | 101.0605 | 0.96 |  |  | 0.495 |  | 84.3 |  |  | 2.99 | 7.47 |  |  |  | 2.58 | [8 empty] | 0.11 | [5 empty] | 0.19 | [15 empty] | 99.095 | [19 empty] | 0
S5134 | 13 | 15 | 2802 |  | 0.05 |  | IW | -2 |  |  |  | Multi Anvil | MA cell | MgO | 41.5 |  |  | 0.5029412 | 0.47 | 12.6 |  | 0.066 |  | 0.1 | 45 | 0.016 | [18 empty] | 0 | 100.2549 | 0.15 |  |  | 0.3 |  | 86.4 |  |  | 2.54 | 7.17 |  |  |  | 2.17 | [8 empty] | 0.08 | [5 empty] | 0.8 | [15 empty] | 99.61 | [19 empty] | 0
S5069 | 13 | 15 | 2720 |  | 0.05 |  | IW | -2.8 |  |  |  | Multi Anvil | MA cell | MgO | 46.4 |  |  | 0.4917647 | 0.43 | 5.1 |  | 0.029 |  | 0.04 | 49 | 0.06 | [18 empty] | 0 | 101.5508 | 1.26 |  |  | 0.53 |  | 85.6 |  |  | 3 | 6.6 |  |  |  | 2.3 | [8 empty] | 0.134 | [5 empty] | 0.16 | [15 empty] | 99.584 | [19 empty] | 0
S5157 | 13 | 20.5 | 2727 |  | 0.04166667 |  | IW | -2.8 |  |  |  | Multi Anvil | MA cell | MgO | 47 |  |  | 0.4582353 | 0.44 | 5.3 |  | 0.03 |  | 0.043 | 43.5 | 1.3 | [18 empty] | 0 | 98.07124 | 1.38 |  |  | 0.46 |  | 86.3 |  |  | 2.5 | 5 |  |  |  | 1.5 | [8 empty] | 0.129 | [5 empty] | 0.127 | [15 empty] | 97.396 | [19 empty] | 0
H3729a | 19 | 11 | 2473 |  | 0.03333333 | [6 empty] | Multi Anvil | MA cell | MgO | 38.9004 | 0.209492 | 4.174076 | 0.196912 |  | 10.3676 | 0.134244 |  |  |  | 42.4556 | 4.242436 | [17 empty] | 0.038544 | 0.01922572 | 100.7001 | 0.05044196 |  |  | 0.09671429 |  | 80.71608 | [13 empty] | 7.223196 | [8 empty] | 0.4760759 |  | 4.144286 | [8 empty] | 8.030335 |  |  |  |  | 100.7371 | [19 empty] | 0
H3729b | 19 | 11 | 2473 |  | 0.03333333 | [6 empty] | Multi Anvil | MA cell | MgO | 40.3388 | 0.244424 | 4.9144 | 0.205052 |  | 7.5944 | 0.146892 |  |  |  | 42.3968 | 4.8352 | [17 empty] | 0.1421 | 0.07087938 | 100.7472 |  |  |  | 0.1306667 |  | 60.84263 | [13 empty] | 11.77667 | [8 empty] | 0.9696333 |  | 13.11217 | [8 empty] | 13.61147 |  |  |  |  | 100.4432 | [19 empty] | 0
H3738a | 19 | 11 | 2473 |  | 0.05 | [6 empty] | Multi Anvil | MA cell | MgO | 40.20268 | 0.1818649 | 3.749479 | 0.1329346 |  | 6.462429 | 0.1104502 |  |  |  | 44.71619 | 4.267917 | [17 empty] | 0.121 | 0.06035472 | 99.88459 |  |  |  | 0.1851765 |  | 62.05729 | [13 empty] | 12.07465 | [8 empty] | 0.5732353 |  | 12.2065 | [9 empty] | 12.55914 |  |  |  | 99.65599 | [19 empty] | 0
H3738b | 19 | 11 | 2473 |  | 0.05 | [6 empty] | Multi Anvil | MA cell | MgO | 39.78201 | 0.1995167 | 4.02044 | 0.1438257 |  | 6.737431 | 0.1181569 |  |  |  | 44.155 | 4.519097 | [17 empty] | 0.0527 | 0.02628672 | 99.70189 | 0.05661905 |  |  | 0.09197619 |  | 74.0949 | [13 empty] | 10.5886 | [8 empty] | 0.3910476 |  | 4.852167 | [9 empty] | 10.5145 |  |  |  | 100.5898 | [19 empty] | 0
H3788a | 19 | 11 | 2473 |  | 0.08333333 | [6 empty] | Multi Anvil | MA cell | MgO | 39.956 | 0.2042822 | 3.580667 | 0.09836222 |  | 5.426444 | 0.08332667 |  |  |  | 45.46467 | 3.694444 | [17 empty] | 0.0671 | 0.03346943 | 98.54182 | 0.2990817 |  |  | 0.1103733 |  | 68.62272 | [13 empty] | 11.15593 | [8 empty] | 0.4902672 |  | 5.552467 | [8 empty] | 12.27009 |  |  |  |  | 98.50093 | [19 empty] | 0
H3788b | 19 | 11 | 2473 |  | 0.08333333 | [6 empty] | Multi Anvil | MA cell | MgO | 39.22669 | 0.2037029 | 4.536353 | 0.1528557 |  | 6.448496 | 0.09638492 |  |  |  | 44.84112 | 3.675532 | [17 empty] | 0.0601 | 0.02997784 | 99.21126 | 0.07777778 |  |  | 0.1348 |  | 70.62329 | [13 empty] | 10.85013 | [8 empty] | 0.4825333 |  | 5.962178 | [9 empty] | 10.46836 |  |  |  | 98.59907 | [19 empty] | 0
H3820a | 19 | 11 | 2473 |  | 0.08333333 | [6 empty] | Multi Anvil | MA cell | MgO | 38.29127 | 0.1709459 | 2.989615 | 0.1034821 |  | 8.434468 | 0.08410643 |  |  |  | 45.30347 | 3.273111 | [17 empty] | 0.255 | 0.1271938 | 98.77828 | 0.00721875 |  |  | 0.1379375 |  | 42.624435 | [13 empty] | 11.7278125 | [8 empty] | 1.75565625 |  | 26.43815625 | [9 empty] | 15.1839375 |  |  |  | 97.87515375 | [19 empty] | 0
H3820b | 19 | 11 | 2473 |  | 0.08333333 | [6 empty] | Multi Anvil | MA cell | MgO | 37.49267 | 0.1859467 | 3.439142 | 0.1417044 |  | 7.704444 | 0.09178 |  |  |  | 45.26378 | 3.550493 | [17 empty] | 0.456 | 0.2274525 | 98.0985 |  |  |  | 0.06133333 |  | 40.02192 | [13 empty] | 11.93625 | [8 empty] | 1.288083 |  | 32.12467 | [9 empty] | 11.82933 |  |  |  | 97.26158 | [19 empty] | 0
Z989b | 19 | 11 | 2473 |  | 0.08333333 | [6 empty] | Multi Anvil | MA cell | MgO | 38.69311 | 0.1721756 | 5.148889 | 0.1512089 |  | 6.312 | 0.08848222 |  |  |  | 45.46778 | 3.400444 | [17 empty] | 0.0865 | 0.04314614 | 99.47744 | 0.02191111 |  |  | 0.1370222 |  | 67.92289 | [13 empty] | 11.4364 | [8 empty] | 0.4291333 |  | 6.251044 | [8 empty] | 12.95356 |  |  |  |  | 99.15196 | [19 empty] | 0
Z990a | 19 | 11 | 2473 |  | 0.08333333 | [6 empty] | Multi Anvil | MA cell | MgO | 38.65753 | 0.1685669 | 4.176722 | 0.1312048 |  | 7.215472 | 0.09671611 |  |  |  | 46.16066 | 3.558344 | [17 empty] | 0.3143 | 0.1567726 | 100.3227 |  |  |  | 0.2777465 |  | 54.2287 | [13 empty] | 10.01996 | [8 empty] | 2.013743 |  | 25.37417 | [9 empty] | 9.723642 |  |  |  | 101.638 | [19 empty] | 0
Z990b | 19 | 11 | 2473 |  | 0.08333333 | [6 empty] | Multi Anvil | MA cell | MgO | 37.75814 | 0.1094958 | 2.864056 | 0.1089414 |  | 6.377861 | 0.07187889 |  |  |  | 48.18725 | 3.321497 | [17 empty] | 0.5435 | 0.2710974 | 99.07152 | 0.007351852 |  |  | 0.1877778 |  | 48.47207 | [13 empty] | 9.365926 | [8 empty] | 1.746833 |  | 25.4888 | [9 empty] | 10.21489 |  |  |  | 95.48365 | [19 empty] | 0
H3859a | 19 | 11 | 2473 |  | 0.08333333 | [6 empty] | Multi Anvil | MA cell | MgO | 36.19083 | 0.171025 | 3.074582 | 0.1033474 |  | 8.861071 | 0.08970905 |  |  |  | 46.11 | 3.062629 | [17 empty] | 0.4997 | 0.24925 | 97.91365 |  |  |  | 0.05687175 |  | 44.21662 | [22 empty] | 2.181024 |  | 34.36639 | [7 empty] | 16.85192 |  | 2.082822 |  |  |  | 99.75565 | [19 empty] | 0
Z1014a | 19 | 11 | 2473 |  | 0.08333333 | [6 empty] | Multi Anvil | MA cell | MgO | 37.42674 | 0.1646675 | 2.847266 | 0.08741852 |  | 9.065 | 0.08016078 |  |  |  | 45.23513 | 3.430104 | [17 empty] | 0.2621 | 0.1307353 | 98.46785 |  |  |  | 0.09877778 |  | 60.8742 | [22 empty] | 1.9436 |  | 27.21098 | [7 empty] | 9.862161 |  | 1.309296 |  |  |  | 101.299 | [19 empty] | 0
Z1014b | 19 | 11 | 2473 |  | 0.08333333 | [6 empty] | Multi Anvil | MA cell | MgO | 37.85667 | 0.2311667 | 2.93798 | 0.09933667 |  | 6.191833 | 0.086415 |  |  |  | 47.63433 | 4.3115 | [17 empty] | 0.2408 | 0.1201109 | 99.46992 |  |  |  | 0.006 |  | 74.7015 | [22 empty] | 0.27975 |  | 11.6985 | [7 empty] | 10.39425 |  | 1.1685 |  |  |  | 98.2485 | [19 empty] | 0
Z1110a | 19 | 21 | 2473 |  | 0.08333333 | [6 empty] | Multi Anvil | MA cell | MgO | 43.69158 | 0.2652644 | 2.875333 | 0.1295756 |  | 10.20511 | 0.1193533 |  |  |  | 38.09 | 3.789111 | [17 empty] | 0.229 | 0.114225 | 99.28011 |  |  |  | 0.06988889 |  | 48.61437 | [22 empty] | 2.445778 |  | 34.86606 | [7 empty] | 12.52991 |  | 1.560241 |  |  |  | 100.0862 | [19 empty] | 0
Z1110b | 19 | 21 | 2473 |  | 0.08333333 | [6 empty] | Multi Anvil | MA cell | MgO | 44.09077 | 0.1676923 | 3.433077 | 0.1207231 |  | 6.075385 | 0.09282308 |  |  |  | 40.01769 | 3.473077 | [17 empty] | 0.1107 | 0.05521708 | 97.52672 |  |  |  | 0.1123361 |  | 45.91808 | [13 empty] | 7.374786 | [8 empty] | 1.112325 |  | 33.96949 | [8 empty] | 12.16391 |  |  |  |  | 100.6509 | [19 empty] | 0
H3980a | 19 | 11 | 2373 |  | 0.08333333 | [6 empty] | Multi Anvil | MA cell | MgO | 39.03644 | 0.2377578 | 4.564642 | 0.2039 |  | 8.637556 | 0.1347022 |  |  |  | 42.95556 | 4.366667 | [17 empty] | 0.2202 | 0.1098356 | 100.2476 | 0.01695159 |  |  | 0.1635437 |  | 57.65924 | [13 empty] | 4.753895 | [8 empty] | 2.61756 |  | 32.6106 | [9 empty] | 2.58596 |  |  |  | 100.4078 | [19 empty] | 0
H3980b | 19 | 11 | 2373 |  | 0.08333333 | [6 empty] | Multi Anvil | MA cell | MgO | 39.03644 | 0.2377578 | 4.564642 | 0.2039 |  | 8.637556 | 0.1347022 |  |  |  | 42.95556 | 4.366667 | [17 empty] | 0.2202 | 0.1098356 | 100.2476 |  |  |  | 0.1956263 |  | 43.35716 | [13 empty] | 7.087992 | [8 empty] | 1.711102 |  | 34.15398 | [8 empty] | 14.98597 |  |  |  |  | 101.4918 | [19 empty] | 0
H3985a | 19 | 11 | 2673 |  | 0.08333333 | [6 empty] | Multi Anvil | MA cell | MgO | 39.742 | 0.1697556 | 2.914949 | 0.1218133 |  | 6.171556 | 0.09029333 |  |  |  | 47.97022 | 3.206491 | [17 empty] | 0.5348 | 0.2667579 | 100.6551 |  |  |  | 0.1133333 |  | 44.47537 | [13 empty] | 16.043275 | [8 empty] | 1.090722 |  | 31.59178 | [9 empty] | 8.101478 |  |  |  | 101.416 | [19 empty] | 0
H3985b | 19 | 11 | 2673 |  | 0.08333333 | [6 empty] | Multi Anvil | MA cell | MgO | 39.67598 | 0.1799279 | 3.927921 | 0.1185441 |  | 4.444381 | 0.08467825 |  |  |  | 46.71221 | 3.625095 | [17 empty] | 0.5968 | 0.2976834 | 99.06785 |  |  |  | 0.23325 |  | 43.20076 | [13 empty] | 8.095493 | [8 empty] | 0.449 |  | 31.31407 | [8 empty] | 17.1151875 |  |  |  |  | 100.4078 | [19 empty] | 0
H3986a | 19 | 11 | 2573 |  | 0.08333333 | [6 empty] | Multi Anvil | MA cell | MgO | 39.74933 | 0.1860722 | 3.492861 | 0.1269833 |  | 6.011306 | 0.09672944 |  |  |  | 46.76278 | 3.43625 | [17 empty] | 0.4221 | 0.2105432 | 100.0739 |  |  |  | 0.2168571 |  | 46.61281 | [13 empty] | 6.96919 | [8 empty] | 1.364524 |  | 32.33614 | [8 empty] | 13.105 |  |  |  |  | 100.6045 | [19 empty] | 0
H4107a | 19 | 11 | 2673 |  | 0.08333333 | [6 empty] | Multi Anvil | MA cell | MgO | 39.10089 | 0.1779844 | 3.218516 | 0.1321933 |  | 6.109556 | 0.08337333 |  |  |  | 47.90156 | 3.202042 | [17 empty] | 0.6076 | 0.3030705 | 100.2306 | 0.04581481 |  |  | 0.1797407 |  | 44.05196 | [22 empty] | 1.565 |  | 33.99585 | [7 empty] | 17.45078 |  | 1.924481 |  |  |  | 99.21363 | [19 empty] | 0
H4107b | 19 | 11 | 2673 |  | 0.08333333 | [6 empty] | Multi Anvil | MA cell | MgO | 38.64909 | 0.131637 | 2.656336 | 0.1585008 |  | 5.591019 | 0.08596171 |  |  |  | 49.53348 | 2.388755 | [17 empty] | 0.5528 | 0.2757363 | 99.47184 |  |  |  | 0.127436 |  | 45.4831 | [13 empty] | 9.963326 | [8 empty] | 1.932205 |  | 32.28936 | [9 empty] | 10.97215 |  |  |  | 100.7676 | [19 empty] | 0
H4138a | 19 | 11 | 2373 |  | 0.08333333 | [6 empty] | Multi Anvil | MA cell | MgO | 38.24353 | 0.3318803 | 5.85 | 0.2825528 |  | 8.219667 | 0.1625433 |  |  |  | 40.36831 | 5.943222 | [17 empty] | 0.2547 | 0.1270442 | 99.52935 | 0.04466667 |  |  | 0.1887 |  | 50.48893 | [22 empty] | 2.360267 |  | 32.3225 | [7 empty] | 13.20667 |  | 0.9199333 |  |  |  | 99.53167 | [19 empty] | 0
H4138b | 19 | 11 | 2373 |  | 0.08333333 | [6 empty] | Multi Anvil | MA cell | MgO | 38.96756 | 0.3078489 | 5.368 | 0.3023533 |  | 8.32 | 0.1530556 |  |  |  | 41.462 | 5.034444 | [17 empty] | 0.2524 | 0.1258969 | 100.0418 | 0.0181 |  |  | 0.19345 |  | 44.23745 | [13 empty] | 6.3283 | [8 empty] | 1.63885 |  | 34.0398 | [8 empty] | 14.84363 |  |  |  |  | 101.2996 | [19 empty] | 0
H4147b | 19 | 7 | 2473 |  | 0.08333333 | [6 empty] | Multi Anvil | MA cell | MgO | 36.38821 | 0.1768587 | 2.634907 | 0.1180597 |  | 7.583234 | 0.08519921 |  |  |  | 49.41575 | 3.330218 | [17 empty] | 0.8488 | 0.4233809 | 100.1579 |  |  |  | 0.1060588 |  | 40.35797 | [13 empty] | 8.238059 | [8 empty] | 1.753176 |  | 34.25868 | [8 empty] | 16.52762 |  |  |  |  | 101.2416 | [19 empty] | 0
Z1311a | 19 | 7 | 2473 |  | 0.08333333 | [6 empty] | Multi Anvil | MA cell | MgO | 43.80263 | 0.2560474 | 2.808421 | 0.1322579 |  | 10.48842 | 0.1167105 |  |  |  | 37.27 | 3.636842 | [17 empty] | 0.9527 | 0.4752061 | 98.98883 | 0.01841176 |  |  | 0.2067647 |  | 43.86065 | [22 empty] | 2.621765 |  | 32.77118 | [7 empty] | 17.43812 |  | 1.844471 |  |  |  | 98.76135 | [19 empty] | 0
Z1311b | 19 | 7 | 2473 |  | 0.08333333 | [6 empty] | Multi Anvil | MA cell | MgO | 37.376 | 0.1226882 | 0.78846 | 0.07374 |  | 4.766 | 0.03978 |  |  |  | 53.212 | 0.73704 | [17 empty] | 0.8445 | 0.421236 | 97.53897 |  |  |  | 0.3395385 |  | 61.09369 | [22 empty] | 1.336231 |  | 33.6 | [9 empty] | 1.575 |  |  |  | 97.94446 | [19 empty] | 0
H4184a | 19 | 11 | 2473 |  | 0.08333333 | [6 empty] | Multi Anvil | MA cell | MgO | 38.97725 | 0.3401908 | 5.533294 | 0.2261606 |  | 7.864952 | 0.1458706 |  |  |  | 40.2739 | 6.17821 | [17 empty] | 0.2296 | 0.1145243 | 99.6549 |  |  |  | 0.2247701 |  | 44.72593 | [13 empty] | 6.53458 | [8 empty] | 2.141607 |  | 34.31435 | [8 empty] | 12.93888 |  |  |  |  | 100.8801 | [19 empty] | 0
H4184b | 19 | 11 | 2473 |  | 0.08333333 | [6 empty] | Multi Anvil | MA cell | MgO | 39.28714 | 0.2386929 | 4.060329 | 0.1573259 |  | 7.716741 | 0.1155554 |  |  |  | 42.77371 | 4.461555 | [17 empty] | 0.3379 | 0.1685443 | 98.9804 |  |  |  | 0.1744667 |  | 57.36296 | [22 empty] | 2.3382 |  | 38.06169 | [9 empty] | 1.359156 |  |  |  | 99.29647 | [19 empty] | 0
Pl-19 | 23 | 2 | 2013 |  | 0.01944444 |  | IW | -4.04 |  |  |  | End-loaded PC | Other (see notes) | Graphite | 54.02584 | 0.1797342 | 5.213333 | 0.02484615 |  | 0.3730797 | 0.1807718 |  |  |  | 35.34128 | 4.519421 | [18 empty] | 0 | 99.8583 | 2.9 |  |  | 0.36 |  | 83.87 | 0.07 |  | 0.91 | 1.79 | 0.82 |  |  |  | 2.02 | [20 empty] | 0.85 |  | 2.54 | [6 empty] | 96.13 | [19 empty] | 0 | Pressure medium is Talc-Pyrex cell
P1-21 | 23 | 2 | 2013 |  | 0.01944444 |  | IW | -3.19 |  |  |  | End-loaded PC | Other (see notes) | Graphite | 51.95121 | 0.2124131 | 5.364444 | 0.06869231 |  | 1.054915 | 0.1678595 |  |  |  | 33.88185 | 4.393493 | [18 empty] | 0 | 97.09488 | 0.19 |  |  | 0.4 |  | 85.43 |  |  | 0.85 | 1.53 | 0.36 |  |  |  | 1.37 | [20 empty] | 0.71 |  | 1.56 | [6 empty] | 92.4 | [19 empty] | 0 | Pressure medium is Talc-Pyrex cell
P1-20 | 23 | 2 | 2013 |  | 0.01944444 |  | IW | -1.78 |  |  |  | End-loaded PC | Other (see notes) | Graphite | 43.82381 | 0.1633947 | 4.098889 | 0.19 |  | 7.204297 | 0.1420349 |  |  |  | 38.54206 | 3.176188 | [18 empty] | 0 | 97.34067 |  |  |  | 0.1 |  | 88.17 |  |  | 1.07 | 1.98 | 0.1 | [24 empty] | 0.73 |  | 2.05 | [6 empty] | 94.2 | [19 empty] | 0 | Pressure medium is Talc-Pyrex cell
CDFl-5 | 23 | 2 | 2023 |  | 0.03333333 |  | IW | -3.18 |  |  |  | End-loaded PC | Other (see notes) | MgO | 50.53961 | 0.1797342 | 5.515556 | 0.1461538 |  | 1.003456 | 0.2065963 |  |  |  | 35.02617 | 4.883214 | [18 empty] | 0 | 97.50049 | 4.04 |  |  | 0.3 |  | 89.27 |  |  | 0.94 | 1.84 | 0.84 |  |  |  | 0.42 | [20 empty] | 0.85 |  | 2.2 | [6 empty] | 100.7 | [19 empty] | 0 | Pressure medium is Talc-Pyrex cell
C15-9 | 23 | 2 | 2023 |  | 0.04166667 |  | IW | -3.02 |  |  |  | End-loaded PC | Other (see notes) | MgO | 43.23597 | 2.969919 | 4.119034 | 0.8769335 | 1.176889 | 1.299362 | 2.362944 |  |  |  | 35.7856 | 3.609953 | [8 empty] | 0.9727568 | 2.356626 | [8 empty] | 0 | 98.76598 | 2.07 |  |  | 1.44 |  | 89.48 | 0.19 |  | 0.93 | 1.75 |  | 1.53 |  |  | 0.14 | [7 empty] | 1.35 | [21 empty] | 98.88 | [19 empty] | 0 | Pressure medium is Talc-Pyrex cell
CDF1-2 | 23 | 2 | 2023 |  | 0.03333333 |  | IW | -2.71 |  |  |  | End-loaded PC | Other (see notes) | MgO | 48.99078 | 0.1501645 | 4.87482 | 0.1753846 |  | 2.032665 | 0.2582453 |  |  |  | 37.42729 | 4.127659 | [19 empty] | 98.03701 | 1.23 |  |  | 0.19 |  | 91.86 |  |  | 0.99 | 1.89 | 0.7 |  |  |  | 0.1 | [20 empty] | 0.89 |  | 2.34 | [6 empty] | 100.19 | [20 empty] | Pressure medium is Talc-Pyrex cell
C15-10 | 23 | 2 | 2023 |  | 0.04166667 |  | IW | -2.29 |  |  |  | End-loaded PC | Other (see notes) | MgO | 40.11254 | 3.086714 | 4.100139 | 1.417709 | 1.809467 | 3.293431 | 2.375857 |  |  |  | 34.47556 | 3.595961 | [8 empty] | 2.131482 | 2.527573 | [9 empty] | 98.92643 | 0.23 |  |  | 0.95 |  | 94.98 | 0.05 |  | 1.08 | 1.81 |  | 0.38 |  |  | 0.01 | [7 empty] | 0.56 | [21 empty] | 100.05 | [20 empty] | Pressure medium is Talc-Pyrex cell
CDFl-3 | 23 | 2 | 2023 |  | 0.03333333 |  | IW | -1.51 |  |  |  | End-loaded PC | Other (see notes) | MgO | 44.16601 | 0.2287526 | 6.252222 | 0.2776923 |  | 8.748075 | 0.1807718 |  |  |  | 32.15708 | 5.079102 | [18 empty] | 0 | 97.08971 |  |  |  | 0.04 |  | 93.24 |  |  | 1.08 | 1.95 | 0.34 | [24 empty] | 0.94 |  | 2.46 | [6 empty] | 100.05 | [19 empty] | 0 | Pressure medium is Talc-Pyrex cell
CDFl-4 | 23 | 2 | 2023 |  | 0.03333333 |  | IW | -1.37 |  |  |  | End-loaded PC | Other (see notes) | MgO | 41.83473 | 0.2941104 | 5.685556 | 0.2776923 |  | 11.02515 | 0.1162104 |  |  |  | 33.3014 | 4.701317 | [18 empty] | 0 | 97.23617 |  |  |  | 0.03 |  | 93.49 |  |  | 1.06 | 1.83 | 0.24 | [24 empty] | 1.03 |  | 2.51 | [6 empty] | 100.19 | [19 empty] | 0 | Pressure medium is Talc-Pyrex cell
CDFl-1 | 23 | 2 | 2023 |  | 0.03333333 |  | IW | -1.39 |  |  |  | End-loaded PC | Other (see notes) | MgO | 40.25203 | 0.2287526 | 5.118889 | 0.6869231 |  | 5.493277 | 3.150593 |  |  |  | 33.73259 | 4.813253 | [18 empty] | 0 | 93.47631 |  |  |  | 0.84 |  | 65.06 | 0.34 |  | 1 | 1.63 | 0.46 | [11 empty] | 0.36 | [12 empty] | 1.38 |  | 1.92 | [6 empty] | 72.99 | [19 empty] | 0 | Pressure medium is Talc-Pyrex cell
v307 | 23 | 6 | 2373 |  | 0.08333333 |  | IW | -4.2 |  |  |  | Multi Anvil | MA cell | Graphite | 55.00968 | 0.1797342 | 4.722222 | 0.01461538 |  | 0.2958908 | 0.1420349 |  |  |  | 35.67296 | 4.071677 | [18 empty] | 0 | 100.1088 | 10.45 |  |  | 0.33 |  | 79.29 |  |  | 0.84 | 1.53 | 0.58 |  |  |  | 3.43 | [20 empty] | 0.79 |  | 1.6 | [6 empty] | 98.84 | [19 empty] | 0
v312 | 23 | 6 | 2373 |  | 0.4166667 |  | IW | -3.24 |  |  |  | Multi Anvil | MA cell | Graphite | 45.21402 | 0.1339836 | 9.69 | 0.1461538 |  | 1.132104 | 0.1020069 |  |  |  | 37.19872 | 4.029701 | [18 empty] | 0 | 97.64669 | 2.06 |  |  | 0.61 |  | 86.4 | 0.01 |  | 1.03 | 1.77 | 0.52 |  |  |  | 1.16 | [20 empty] | 0.92 |  | 1.83 | [6 empty] | 96.31 | [19 empty] | 0
V334 | 23 | 6 | 2373 |  | 0.1666667 |  | IW | -2.65 |  |  |  | Multi Anvil | MA cell | Graphite | 47.83554 | 3.103399 | 4.213507 | 0.5553912 | 0.7502666 | 2.006935 | 2.130524 |  |  |  | 33.1821 | 4.19762 | [8 empty] | 0.5006836 | 1.95368 | [9 empty] | 100.4296 |  |  |  | 2.64 |  | 80.68 | 0.42 |  | 1.05 | 1.77 |  | 3.46 |  |  | 0.54 | [7 empty] | 2.77 | [21 empty] | 93.33
v310 | 23 | 6 | 2373 |  | 0.4166667 |  | IW | -2.27 |  |  |  | Multi Anvil | MA cell | Graphite | 48.76441 | 0.2124131 | 4.476667 | 0.1037692 |  | 3.563554 | 0.1807718 |  |  |  | 34.3628 | 3.875788 | [18 empty] | 0 | 95.54017 |  |  |  | 0.29 |  | 87.21 | 0.02 |  | 0.93 | 1.72 | 0.26 |  |  |  | 0.35 | [20 empty] | 0.88 |  | 2.19 | [6 empty] | 93.85 | [19 empty] | 0
V337 | 23 | 6 | 2373 |  | 0.1666667 |  | IW | -1.89 |  |  |  | Multi Anvil | MA cell | Graphite | 42.61556 | 2.969919 | 3.722246 | 0.9938579 | 1.471111 | 5.853559 | 2.117611 | 0.01271484 |  |  | 34.42581 | 3.148215 | [8 empty] | 1.688019 | 2.149048 | [9 empty] | 101.1677 |  |  |  | 1.71 |  | 87.15 | 0.2 |  | 1.04 | 1.85 |  | 0.57 |  |  | 0.01 | [7 empty] | 1.29 | [21 empty] | 93.82
v309 | 23 | 6 | 2373 |  | 0.25 |  | IW | -1.4 |  |  |  | Multi Anvil | MA cell | Graphite | 41.42836 | 0.245092 | 5.005556 | 0.19 |  | 11.65552 | 0.1420349 |  |  |  | 32.37267 | 3.945749 | [18 empty] | 0 | 94.98499 | 0.02 |  |  | 0.22 |  | 88.31 | 0.01 |  | 1.05 | 1.78 | 0.12 | [24 empty] | 0.6 |  | 1.18 | [6 empty] | 93.29 | [19 empty] | 0
v311 | 23 | 6 | 2373 |  | 0.4166667 |  | IW | -1.37 |  |  |  | Multi Anvil | MA cell | Graphite | 39.35374 | 0.1797342 | 4.344444 | 0.2046154 |  | 12.92914 | 0.1678595 |  |  |  | 34.27988 | 3.623932 | [18 empty] | 0 | 95.08334 |  |  |  | 0.091 |  | 89.86 |  |  | 0.93 | 1.87 | 0.05 |  |  |  | 0.02 | [20 empty] | 0.48 |  | 0.77 | [6 empty] | 94.071 | [19 empty] | 0
V346 | 23 | 6 | 2373 |  | 0.08333333 |  | IW | -3.57 |  |  |  | Multi Anvil | MA cell | MgO | 36.32591 | 3.019974 | 3.401037 | 0.4676978 | 0.8679555 | 0.9520074 | 1.304139 |  |  |  | 45.86792 | 4.141651 | [8 empty] | 1.387609 | 2.576415 | [9 empty] | 100.3123 | 1.36 |  |  | 1.72 |  | 90.15 | 0.63 |  | 0.97 | 2.03 |  | 0.99 |  |  | 0.1 | [7 empty] | 1.18 | [21 empty] | 99.13
V366 | 23 | 6 | 2373 |  | 0.03611111 |  | IW | -3.41 |  |  |  | Multi Anvil | MA cell | MgO | 35.55575 | 2.469371 | 2.871987 | 0.4676978 | 0.8385333 | 1.209307 | 1.420349 |  |  |  | 48.20609 | 3.38608 | [8 empty] | 1.14442 | 1.929259 | [9 empty] | 99.49884 | 1.44 |  |  | 1.63 |  | 90.03 | 0.66 |  | 0.93 | 1.75 |  | 1.16 |  |  | 0.12 | [7 empty] | 1.15 | [21 empty] | 98.87
V365 | 23 | 6 | 2373 |  | 0.03333333 |  | IW | -2.84 |  |  |  | Multi Anvil | MA cell | MgO | 34.48608 | 2.202412 | 2.267358 | 0.6430845 | 0.9562221 | 2.521533 | 1.433261 |  |  |  | 48.42166 | 2.448611 | [8 empty] | 1.487746 | 1.72168 | [9 empty] | 98.58965 | 0.22 |  |  | 1.14 |  | 94.18 | 0.28 |  | 1.09 | 1.93 |  | 0.26 |  |  | 0.01 | [7 empty] | 0.55 | [21 empty] | 99.66
V367 | 23 | 6 | 2573 |  | 0.03333333 |  | IW | -3.39 |  |  |  | Multi Anvil | MA cell | MgO | 34.07961 | 2.018878 | 2.324042 | 0.4384667 | 0.7649777 | 1.350821 | 1.175016 |  |  |  | 50.17943 | 2.50458 | [8 empty] | 1.072894 | 1.697259 | [9 empty] | 97.60598 | 1.64 |  |  | 1.57 |  | 90.43 | 0.68 |  | 0.93 | 1.72 |  | 1.14 |  |  | 0.13 | [7 empty] | 1.06 | [21 empty] | 99.3
v397 | 23 | 9 | 2373 |  | 0.01666667 |  | IW | -3.49 |  |  |  | Multi Anvil | MA cell | MgO | 42.71164 | 0.1797342 | 4.608889 | 0.4092308 |  | 1.672426 | 2.117612 |  |  |  | 39.90198 | 3.861796 | [18 empty] | 0 | 95.4633 | 1 |  |  | 1.34 |  | 72.31 | 1.51 |  | 1.05 | 2.05 | 1.59 | 2.36 |  |  | 0.23 | [7 empty] | 0.87 | [12 empty] | 2.17 |  | 2.68 | [6 empty] | 89.16 | [19 empty] | 0
z457 | 23 | 18 | 2473 |  | 0.025 |  | IW | -1.59 |  |  |  | Multi Anvil | MA cell | MgO | 43.35327 | 0.1143763 | 3.607778 | 0.19 |  | 9.326992 | 0.06327011 |  |  |  | 37.0163 | 3.707884 | [18 empty] | 0 | 97.37987 | 0.12 |  |  | 0.064 |  | 93.61 |  |  | 1.11 | 2.11 | 0.25 | [24 empty] | 0.87 |  | 2.18 | [6 empty] | 100.314 | [19 empty] | 0
z442 | 23 | 18 | 2573 |  | 0.025 |  | IW | -2.78 |  |  |  | Multi Anvil | MA cell | MgO | 44.40128 | 0.2124131 | 3.815556 | 0.1052308 |  | 2.058371 | 0.1162104 |  |  |  | 41.39457 | 3.60994 | [18 empty] | 0 | 95.71357 | 4.23 |  |  | 0.26 |  | 88.09 | 0.06 |  | 0.87 | 1.32 | 0.45 |  |  |  | 0.75 | [20 empty] | 0.92 |  | 2.49 | [6 empty] | 99.44 | [19 empty] | 0
Z469 | 23 | 18 | 2573 |  | 0.025 |  | IW | -2.5 |  |  |  | Multi Anvil | MA cell | MgO | 40.17672 | 2.569481 | 3.49551 | 0.8330868 | 1.412267 | 3.010402 | 1.342876 | 0.01271484 |  |  | 41.53982 | 2.378651 | [8 empty] | 1.330388 | 1.660628 | [9 empty] | 99.76253 | 2.87 |  |  | 1.35 |  | 90.36 | 0.59 |  | 1.04 | 1.99 |  | 0.64 |  |  | 0.072 | [7 empty] | 0.56 | [21 empty] | 99.472
Z474 | 23 | 18 | 2573 |  | 0.02638889 |  | IW | -2.04 |  |  |  | Multi Anvil | MA cell | MgO | 40.81852 | 2.202412 | 3.079828 | 0.9353957 | 1.382844 | 4.348358 | 1.497823 | 0.01271484 |  |  | 39.74888 | 2.518572 | [8 empty] | 1.258862 | 1.391997 | [9 empty] | 99.1962 | 1.49 |  |  | 1 |  | 89.56 | 0.39 |  | 1.04 | 2.01 |  | 0.32 | [10 empty] | 0.35 | [21 empty] | 96.16
z448 | 23 | 18 | 2823 |  | 0.005555556 |  | IW | -2.71 |  |  |  | Multi Anvil | MA cell | MgO | 44.40128 | 0.1633947 | 3.4 | 0.09938462 |  | 2.379991 | 0.1020069 |  |  |  | 41.69309 | 3.777844 | [18 empty] | 0 | 96.01699 | 4.63 |  |  | 0.26 |  | 87.8 | 0.07 |  | 0.96 | 1.76 | 0.4 |  |  |  | 0.25 | [20 empty] | 0.86 |  | 2.39 | [6 empty] | 99.38 | [19 empty] | 0
Z551 | 23 | 18 | 2573 |  | 0.03333333 |  | IW | -2.47 |  |  |  | Multi Anvil | MA cell | MgO | 40.5404 | 2.486056 | 3.079828 | 0.760009 | 1.294578 | 2.675913 | 1.48491 |  |  |  | 40.61118 | 2.896358 | [8 empty] | 1.258862 | 1.929259 | [9 empty] | 99.01736 | 1.08 |  |  | 1.59 |  | 83.36 | 0.7 |  | 1 | 1.9 |  | 1.25 |  |  | 0.14 | [7 empty] | 0.86 | [21 empty] | 91.88
h2223 | 23 | 20 | 2373 |  | 0.09166667 |  | IW | -3.39 |  |  |  | Multi Anvil | MA cell | Graphite | 51.58762 | 0.2287526 | 4.476667 | 0.04092308 |  | 0.8233483 | 0.08522097 |  |  |  | 37.26506 | 4.435469 | [18 empty] | 0 | 98.94306 | 3.46 |  |  | 0.85 |  | 80.13 | 0.27 |  | 0.98 | 1.81 | 0.35 |  |  |  | 3.1 | [20 empty] | 0.86 |  | 2.22 | [6 empty] | 94.03 | [19 empty] | 0
h2340 | 23 | 20 | 2373 |  | 0.1333333 |  | IW | -2.25 |  |  |  | Multi Anvil | MA cell | Graphite | 48.08 | 0.09803681 | 3.872222 | 0.4092308 |  | 3.576419 | 0.1020069 |  |  |  | 36.56852 | 4.253573 | [18 empty] | 0 | 96.96001 | 0.032 |  |  | 1.75 |  | 84.19 | 0.06 |  | 1.05 | 1.92 | 0.11 |  |  |  | 0.13 | [20 empty] | 0.46 |  | 0.96 | [6 empty] | 90.662 | [19 empty] | 0
h2347 | 23 | 20 | 2373 |  | 0.08888889 |  | IW | -1.64 |  |  |  | Multi Anvil | MA cell | Graphite | 44.87181 | 0.09313497 | 4.778889 | 0.2484615 |  | 8.027645 | 0.1420349 |  |  |  | 34.87691 | 3.693892 | [18 empty] | 0 | 96.73279 |  |  |  | 0.21 |  | 88.21 | 0.02 |  | 1.01 | 2.02 | 0.04 | [24 empty] | 0.3 |  | 0.49 | [6 empty] | 92.3 | [19 empty] | 0
h2350 | 23 | 20 | 2373 |  | 0.07916667 |  | IW | -1.31 |  |  |  | Multi Anvil | MA cell | Graphite | 41.23587 | 0.2287526 | 3.532222 | 0.2192308 |  | 12.59466 | 0.06456134 |  |  |  | 32.32292 | 4.015709 | [18 empty] | 0 | 94.21392 |  |  |  | 0.08 |  | 89.46 |  |  | 0.96 | 1.97 | 0.03 | [24 empty] | 0.27 |  | 0.37 | [6 empty] | 93.14 | [19 empty] | 0
s3658 | 23 | 24 | 2873 |  | 0.025 |  | IW | -2.56 |  |  |  | Multi Anvil | MA cell | MgO | 48.67886 | 0.1960736 | 3.664444 | 0.19 |  | 2.45718 | 0.1110455 |  |  |  | 37.48066 | 4.253573 | [18 empty] | 0 | 97.03184 | 4.93 |  |  | 0.31 |  | 86.81 | 0.08 |  | 1.14 | 2.13 | 0.32 |  |  |  | 0.3 | [20 empty] | 1.06 |  | 2.67 | [6 empty] | 99.75 | [19 empty] | 0
V364 | 24 | 3.5 | 2773 |  | 0.03333333 |  | IW | -0.97 |  |  |  | Multi Anvil | MA cell | MgO | 35.91028 | 0.1633947 | 3.06 | 0.1461538 |  | 6.406679 | 0.09040073 |  |  |  | 50.6984 | 2.980299 | [18 empty] | 0 | 99.45561 |  |  |  | 0.03 | 8.44 | 22.03 | [13 empty] | 13.5 | [18 empty] | 14.09 | 13.38 | 13.67 | 14.22 |  |  | 99.36 | [19 empty] | 0
V363 | 24 | 6 | 2423 |  | 0.025 |  | IW | -1.48 |  |  |  | Multi Anvil | MA cell | MgO | 39.07569 | 0.1633947 | 2.987143 | 0.1607692 |  | 5.673384 | 0.09040073 |  |  |  | 48.62535 | 2.770419 | [18 empty] | 0 | 99.54655 |  |  |  | 0.05 | 6.83 | 36.21 | [13 empty] | 10.93 | [18 empty] | 11.49 | 11.11 | 10.48 | 11.59 |  |  | 98.69 | [19 empty] | 0
V347 | 24 | 6 | 2423 |  | 0.025 |  | IW | -0.56 |  |  |  | Multi Anvil | MA cell | MgO | 38.541 | 0.2287526 | 4.498929 | 0.19 |  | 7.268621 | 0.1162295 |  |  |  | 44.94362 | 4.519421 | [18 empty] | 0 | 100.3066 |  |  |  | 0.02 | 13.37 | 20.99 | [13 empty] | 12.56 | [8 empty] | 0.08 | [9 empty] | 12.37 | 12.54 | 14.22 | 14.96 |  |  | 101.11 | [19 empty] | 0
V348 | 24 | 6 | 2423 |  | 0.025 |  | IW | 0.56 |  |  |  | Multi Anvil | MA cell | MgO | 38.7121 | 0.2124131 | 4.171071 | 0.19 |  | 6.149382 | 0.1162295 |  |  |  | 46.35329 | 4.043693 | [18 empty] | 0 | 99.94818 |  |  |  |  | 17.34 | 7.02 | [13 empty] | 14.06 | [8 empty] | 0.42 | [9 empty] | 15.78 | 15.39 | 13.58 | 17.85 |  |  | 101.44 | [19 empty] | 0
Z544 | 24 | 18 | 2473 |  | 0.05 |  | IW | -0.49 |  |  |  | Multi Anvil | MA cell | MgO | 45.23541 | 0.2287526 | 3.551786 | 0.2192308 |  | 6.934136 | 0.1291439 |  |  |  | 38.84058 | 4.267565 | [18 empty] | 0 | 99.4066 | 0.07 |  |  | 0.03 | 7.99 | 19.93 | [13 empty] | 14.35 | [18 empty] | 13.72 | 13.71 | 14.62 | 14.83 |  |  | 99.25 | [19 empty] | 0
Z538 | 24 | 18 | 2573 |  | 0.03333333 |  | IW | -1.46 |  |  |  | Multi Anvil | MA cell | MgO | 44.10185 | 0.1960736 | 3.57 | 0.19 |  | 6.728299 | 0.1033151 |  |  |  | 39.68638 | 3.74986 | [18 empty] | 0 | 98.32578 | 0.42 |  |  | 0.07 | 5.52 | 46.81 | [13 empty] | 9.05 | [18 empty] | 9.38 | 9.07 | 8.74 | 9.46 |  |  | 98.52 | [19 empty] | 0
Z484 | 24 | 18 | 2573 |  | 0.025 |  | IW | 0.47 |  |  |  | Multi Anvil | MA cell | MgO | 45.08569 | 0.1960736 | 3.406071 | 0.2046154 |  | 5.60906 | 0.1162295 |  |  |  | 41.11263 | 3.623932 | [18 empty] | 0 | 99.35431 |  |  |  |  | 17.61 | 6.34 | [13 empty] | 14.06 | [18 empty] | 15.88 | 15.57 | 14.23 | 16.96 |  |  | 100.65 | [19 empty] | 0
Z541 | 24 | 18 | 2673 |  | 0.05 |  | IW | -0.89 |  |  |  | Multi Anvil | MA cell | MgO | 43.43883 | 0.1797342 | 3.57 | 0.19 |  | 6.123653 | 0.1033151 |  |  |  | 41.02971 | 3.637924 | [18 empty] | 0 | 98.27316 | 0.26 |  |  | 0.04 | 7.98 | 23.11 | [13 empty] | 13.42 | [18 empty] | 13.6 | 13.19 | 13.45 | 14.03 |  |  | 99.08 | [19 empty] | 0
Z475 | 24 | 18 | 2703 |  | 0.01944444 |  | IW | -0.75 |  |  |  | Multi Anvil | MA cell | MgO | 44.03769 | 0.1797342 | 3.205714 | 0.19 |  | 6.535327 | 0.1033151 |  |  |  | 42.24037 | 3.316108 | [18 empty] | 0 | 99.80826 | 0.21 |  |  | 0.04 | 13.76 | 20.18 | [13 empty] | 12.22 | [8 empty] | 0.1 | [9 empty] | 12.22 | 13.13 | 13.18 | 15.24 |  |  | 100.28 | [19 empty] | 0
Z505 | 24 | 18 | 2473 |  | 1 |  | IW | 1.57 |  |  |  | Multi Anvil | MA cell | Other (see notes) | 47.43836 | 0.1797342 | 4.480714 | 0.3361538 |  | 1.865398 | 0.1162295 |  |  |  | 39.63663 | 4.715309 | [18 empty] | 0 | 98.76853 | [5 empty] | 1.09 | [13 empty] | 69.8 | [21 empty] | 28.1 |  |  | 98.99 | [19 empty] | 0 | Pt70Rh30 capsule
GN23 | 30 | 16 | 2517 |  | 0.03333333 |  | IW | -1.82 |  |  |  | Multi Anvil | MA cell | Graphite | 43.06 | 0.06 | 3.64 | 0.32 |  | 12.17 | 0.13 |  |  |  | 37.77 | 2.4 |  |  | 0.19 | 0.01 | [14 empty] | 0 | 99.75 | [5 empty] | 79.25 |  |  |  | 0.26 |  |  |  | 13.87 | [15 empty] | 5.56 | 0.23 | [12 empty] | 0.83 | 100 | [19 empty] | 0
GN24 | 30 | 16 | 2413 |  | 0.03333333 |  | IW | -2.24 |  |  |  | Multi Anvil | MA cell | MgO | 40.69 | 0.08 | 2.58 | 0.16 |  | 9.86 | 0.1 |  |  |  | 42.69 | 2.59 |  |  | 0.16 | [15 empty] | 0 | 98.91 |  |  |  | 0.04 |  | 82.65 |  |  |  | 0.53 |  |  |  | 15.82 | [29 empty] | 1.17 | 100.21 | [19 empty] | 0
GN25 | 30 | 12 | 2427 |  | 0.01666667 |  | IW | -1.62 |  |  |  | Multi Anvil | MA cell | Graphite | 40.15 | 0.04 | 5.72 | 0.25 |  | 14.7 | 0.12 |  |  |  | 35.66 | 2.28 |  |  | 0.35 | 0.01 | [14 empty] | 0 | 99.28 | [5 empty] | 79.19 |  |  |  | 0.27 |  |  |  | 13.71 | [15 empty] | 5.73 | 0.24 | [12 empty] | 0.85 | 99.99 | [19 empty] | 0
GN26 | 30 | 12 | 2367 |  | 0.01666667 |  | IW | -1.6 |  |  |  | Multi Anvil | MA cell | Graphite | 40.46 | 0.04 | 4.5 | 0.3 |  | 15.15 | 0.12 |  |  |  | 35.5 | 2.66 |  |  | 0.65 | 0.01 | [14 empty] | 0 | 99.39 | [5 empty] | 78.97 |  |  |  | 0.27 |  |  |  | 13.91 | [15 empty] | 5.75 | 0.24 | [12 empty] | 0.86 | 100 | [19 empty] | 0
BJJB 185 | 30 | 19 | 2373 |  | 0.03333333 |  | IW | -1.5 |  |  |  | Multi Anvil | MA cell | Graphite | 41.49 | 2.05 | 16.46 |  |  | 12.17 | 0.2 |  |  |  | 14.83 | 11.53 |  |  | 0.79 | 0.09 | [14 empty] | 0 | 99.61 | [5 empty] | 87.06 | [23 empty] | 6.2 | [13 empty] | 5.17 | 98.43 | [19 empty] | 0
Cow B1 | 30 | 1 | 1873 |  | 1.5 |  | IW | -2.5 |  |  |  | Non-endloaded PC | BaCO3 | Graphite | 47.58 | 3.51 | 11.04 | 0.04 |  | 5.04 | 0.2 |  |  |  | 13.73 | 11.92 |  |  | 2.86 | 1.71 | [14 empty] | 0 | 97.63 | 0.07 |  |  | 0.041 |  | 91.23 |  |  |  | 0.063 |  |  |  | 0.028 | [15 empty] | 5.4 | [13 empty] | 2.13 | 98.962 | [19 empty] | 0
Cow C2 | 30 | 1 | 1873 |  | 1.5 |  | IW | -4.6 |  |  |  | Non-endloaded PC | BaCO3 | Graphite | 55.4 | 3.25 | 11.04 | 0.01 |  | 0.12 | 0.14 |  |  |  | 14.44 | 12.71 |  |  | 2.44 | 1.69 | [14 empty] | 0 | 101.24 | 2.16 |  |  | 0.064 |  | 91.1 |  |  |  | 0.097 |  |  |  | 0.048 | [15 empty] | 3.7 | [13 empty] | 2.19 | 99.359 | [19 empty] | 0
Cow D1 | 30 | 1 | 1873 |  | 1.5 |  | IW | -5 |  |  |  | Non-endloaded PC | BaCO3 | Graphite | 52.92 | 2.77 | 11.56 | 0.01 |  | 0.07 | 0.11 |  |  |  | 13.72 | 11.93 |  |  | 2.39 | 1.78 | [14 empty] | 0 | 97.26 | 5.87 |  |  | 0.082 |  | 89.72 |  |  |  | 0.061 |  |  |  | 0.044 | [15 empty] | 2.8 | [13 empty] | 1.67 | 100.247 | [19 empty] | 0
150 | 31 | 1 | 1773 |  | 3 |  | IW | -1.36 |  |  |  | Non-endloaded PC | BaCO3 | Graphite | 38.3 | 3.2 | 10.5 |  |  | 17.45 | 0.18 |  |  |  | 10.87 | 12.9 |  |  | 2.49 | 1.3 | 0.69 | [12 empty] | 0.205208 | 0.1023576 | 97.98285 | 0.06 |  |  |  |  | 82.79 | [21 empty] | 0.09 |  | 4.25 | 1.65 |  | 3.64 | 3.14 |  | 0.86 | 2.45 | [7 empty] | 98.93 | [19 empty] | 0
160B§ | 31 | 1 | 1873 |  | 1.5 |  | IW | -1.35 |  |  |  | Non-endloaded PC | BaCO3 | Graphite | 36.4 | 3.01 | 14.5 |  |  | 17.24 | 0.18 |  |  |  | 10.32 | 12.3 |  |  | 2.47 | 1.31 | 0.58 | [12 empty] | 0.2252283 | 0.1123437 | 98.42288 | 0.04 |  |  |  |  | 82.95 | [21 empty] | 0.11 |  | 4.26 | 2.13 |  | 3.61 | 3.28 |  | 0.15 | 2.74 | [7 empty] | 99.27 | [19 empty] | 0
170 | 31 | 1 | 1973 |  | 0.75 |  | IW | -1.36 |  |  |  | Non-endloaded PC | BaCO3 | Graphite | 37.9 | 3.17 | 11.3 |  |  | 17.59 | 0.2 |  |  |  | 10.84 | 13.2 |  |  | 2.63 | 1.32 | 0.7 | [12 empty] | 0.2002029 | 0.09986108 | 98.95034 | 0.03 |  |  |  |  | 85.73 | [21 empty] | 0.06 |  | 4.8 | 1.52 |  | 3.46 | 3.07 |  | 0.2 | 2.21 | [7 empty] | 101.08 | [19 empty] | 0
180F | 31 | 1 | 2073 |  | 0.25 |  | IW | -1.25 |  |  |  | Non-endloaded PC | BaCO3 | Graphite | 35.7 | 2.96 | 9.4 | 0.06 |  | 18.17 | 0.18 |  |  |  | 10.27 | 12.2 |  |  | 2.6 | 1.46 | 0.7 | [12 empty] | 0.3653703 | 0.1822465 | 93.88312 | 0.024 |  |  |  |  | 84.87 | [21 empty] | 0.067 |  | 4.87 | 1.38 |  | 3.54 | 2.66 |  | 0.047 | 1.99 | [7 empty] | 99.448 | [19 empty] | 0
190F | 31 | 1 | 2173 |  | 0.25 |  | IW | -1.3 |  |  |  | Non-endloaded PC | BaCO3 | Graphite | 37.7 | 3.2 | 9.8 | 0.05 |  | 17.34 | 0.19 |  |  |  | 10.83 | 12.7 |  |  | 2.58 | 1.43 | 0.59 | [12 empty] | 0.3903957 | 0.1947291 | 96.60567 | 0.03 |  |  |  |  | 86.59 | [21 empty] | 0.11 |  | 5.28 | 0.99 |  | 3.15 | 3.05 |  | 0.04 | 2.32 | [7 empty] | 101.56 | [19 empty] | 0
160-30§ | 31 | 1 | 1873 |  | 0.5 |  | IW | -1.35 |  |  |  | Non-endloaded PC | BaCO3 | Graphite | 38.8 | 3.26 | 9 |  |  | 17.84 | 0.2 |  |  |  | 10.85 | 13.6 |  |  | 2.52 | 1.33 | 0.78 | [12 empty] | 0.2552587 | 0.1273229 | 98.30794 | 0.02 |  |  |  |  | 83.68 | [21 empty] | 0.12 |  | 4.07 | 1.95 |  | 2.46 | 4.06 |  | 0.62 | 2.66 | [7 empty] | 99.64 | [19 empty] | 0
160-60§ | 31 | 1 | 1873 |  | 1 |  | IW | -1.4 |  |  |  | Non-endloaded PC | BaCO3 | Graphite | 37.6 | 3.15 | 11.3 |  |  | 17.83 | 0.19 |  |  |  | 10.77 | 12.5 |  |  | 2.67 | 1.39 | 0.68 | [12 empty] | 0.205208 | 0.1023576 | 98.18285 | 0.01 |  |  |  |  | 82.46 | [21 empty] | 0.06 |  | 2.38 | 1.54 |  | 4.43 | 3.83 |  | 0.26 | 4.06 | [7 empty] | 99.03 | [19 empty] | 0
160-120§ | 31 | 1 | 1873 |  | 2 |  | IW | -1.36 |  |  |  | Non-endloaded PC | BaCO3 | Graphite | 38.6 | 3.3 | 9.2 |  |  | 16.42 | 0.19 |  |  |  | 11.15 | 14 |  |  | 2.67 | 1.33 | 0.7 | [12 empty] | 0.2002029 | 0.09986108 | 97.66034 | 0.03 |  |  |  |  | 79.3 | [21 empty] | 0.1 |  | 5.16 | 1.98 |  | 2.83 | 4.71 |  | 2.1 | 4.09 | [7 empty] | 100.3 | [19 empty] | 0
164 | 31 | 1 | 1873 |  | 1.5 |  | IW | -5.25 |  |  |  | Non-endloaded PC | BaCO3 | Graphite | 47.1 | 3.13 | 18.1 |  |  | 0.2 | 0.15 |  |  |  | 11.21 | 13 |  |  | 2.56 | 1.54 | 0.02 | [12 empty] | 0.5055124 | 0.2521492 | 97.26336 | 0.92 |  |  |  |  | 86.41 | [21 empty] | 0.52 |  | 5.25 | 0.2 |  | 2.36 | 1.32 |  | 0.64 | 1.05 | [7 empty] | 98.67 | [19 empty] | 0
166 | 31 | 1 | 1873 |  | 1.5 |  | IW | -6.08 |  |  |  | Non-endloaded PC | BaCO3 | Graphite | 53.7 | 3.01 | 10.5 |  |  | 0.08 | 0.14 |  |  |  | 12.99 | 14.4 |  |  | 2.32 | 1.55 | 0.02 | [12 empty] | 0.8408523 | 0.4194165 | 99.13144 | 4.17 |  |  |  |  | 85.67 | [21 empty] | 0.89 |  | 3.98 | 0.32 |  | 1.84 | 1.62 |  | 0.09 | 1.74 | [7 empty] | 100.32 | [19 empty] | 0
1610B | 31 | 1 | 1873 |  | 1.5 |  | IW | -7.57 |  |  |  | Non-endloaded PC | BaCO3 | Graphite | 55.1 | 0.5 | 13.4 |  |  | 0.01 | 0.08 |  |  |  | 12.35 | 13.8 |  |  | 2.78 | 1.71 | 0.02 | [12 empty] | 0.8108218 | 0.4044374 | 100.1564 | 13.49 |  |  |  |  | 79.92 | [21 empty] | 0.86 |  | 1.66 | 0.03 |  | 1.06 | 1.58 |  | 0.36 | 0.4 | [7 empty] | 99.36 | [19 empty] | 0
184D | 31 | 1 | 2073 |  | 0.25 |  | IW | -4.28 |  |  |  | Non-endloaded PC | BaCO3 | Graphite | 54.2 | 3.38 | 11.5 | 0.01 |  | 0.47 | 0.18 |  |  |  | 12.27 | 13.6 |  |  | 2.84 | 1.79 | 0.01 | [12 empty] | 0.5605682 | 0.279611 | 100.531 | 0.61 |  |  |  |  | 85.05 | [21 empty] | 0.88 |  | 5.95 | 0.57 |  | 2.16 | 2 |  | 0.14 | 1.71 | [7 empty] | 99.07 | [19 empty] | 0
186D | 31 | 1 | 2073 |  | 0.25 |  | IW | -5.21 |  |  |  | Non-endloaded PC | BaCO3 | Graphite | 55.8 | 3 | 11.4 | 0.01 |  | 0.19 | 0.15 |  |  |  | 12.12 | 13.4 |  |  | 2.59 | 1.74 | 0.01 | [12 empty] | 0.8458573 | 0.4219131 | 100.8339 | 4.61 |  |  |  |  | 84.91 | [21 empty] | 0.8 |  | 4.79 | 0.43 |  | 1.8 | 1.99 |  | 0.08 | 1.62 | [7 empty] | 101.03 | [19 empty] | 0
1810C | 31 | 1 | 2073 |  | 0.25 |  | IW | -5.92 |  |  |  | Non-endloaded PC | BaCO3 | Graphite | 52.4 | 2.25 | 12.4 |  |  | 0.09 | 0.07 |  |  |  | 12.01 | 17.1 |  |  | 3.09 | 1.58 | 0.01 | [12 empty] | 0.8108218 | 0.4044374 | 101.4064 | 13.85 |  |  |  |  | 78.01 | [21 empty] | 0.92 |  | 1.97 | 0.02 |  | 1.93 | 1.74 |  | 0.06 | 0.97 | [7 empty] | 99.47 | [19 empty] | 0
160m | 31 | 1 | 1873 |  | 1.5 |  | IW | -1.95 |  |  |  | Non-endloaded PC | BaCO3 | MgO | 28.36 | 3.48 | 10.79 |  |  | 12.12 | 0.15 |  |  |  | 11.89 | 26.46 |  |  | 3.38 | 1.91 | 0.81 | [13 empty] | 0 | 99.35 | 0.01 |  |  |  |  | 87.81 | [21 empty] | 0.14 |  |  | 1.57 |  | 3.08 | 2.07 |  | 1.81 | 2.2 | [7 empty] | 98.69 | [19 empty] | 0
164m | 31 | 1 | 1873 |  | 1.5 |  | IW | -6.01 |  |  |  | Non-endloaded PC | BaCO3 | MgO | 43.41 | 7.32 | 11.98 |  |  | 0.11 | 1.61 |  |  |  | 7.19 | 21.99 |  |  | 3.5 | 2.06 | 0.08 | [13 empty] | 0 | 99.25 | 1.25 |  |  |  |  | 89.53 | [21 empty] | 0.89 |  |  | 0.64 |  | 2.11 | 1.57 |  | 0.8 | 1.68 | [7 empty] | 98.47 | [19 empty] | 0
166m | 31 | 1 | 1873 |  | 1.5 |  | IW | -6.76 |  |  |  | Non-endloaded PC | BaCO3 | MgO | 39.83 | 3.32 | 12.8 |  |  | 0.045 | 0.086 |  |  |  | 13.08 | 25.67 |  |  | 3.6 | 2.21 | 0.02 | [13 empty] | 0 | 100.661 | 5.94 |  |  |  |  | 86.51 | [21 empty] | 0.76 |  |  | 0.11 |  | 1.8 | 1.3 |  | 0.35 | 1.3 | [7 empty] | 98.07 | [19 empty] | 0
168m | 31 | 1 | 1873 |  | 1.5 |  | IW | -7.5 |  |  |  | Non-endloaded PC | BaCO3 | MgO | 39.59 | 2.16 | 13.41 |  |  | 0.017 | 0.03 |  |  |  | 13.63 | 28.36 |  |  | 3.69 | 2.21 | 0.03 | [13 empty] | 0 | 103.127 | 13.47 |  |  |  |  | 80.13 | [21 empty] | 0.78 |  |  |  |  | 1.42 | 1.34 |  | 0.68 | 1.07 | [7 empty] | 98.89 | [19 empty] | 0
1610m | 31 | 1 | 1873 |  | 1.5 |  | IW | -7.91 |  |  |  | Non-endloaded PC | BaCO3 | MgO | 39.06 | 1.65 | 12.89 |  |  | 0.01 | 0.026 |  |  |  | 12.85 | 26.01 |  |  | 3.57 | 2.12 | 0.02 | [13 empty] | 0 | 98.206 | 13.69 |  |  |  |  | 78.01 | [21 empty] | 0.87 |  |  |  |  | 1.5 | 1.48 |  | 0.68 | 1.03 | [7 empty] | 97.26 | [19 empty] | 0
Au0 | 32 | 1 | 1873 |  | 1.5 |  | IW | -1.96 |  |  |  | Non-endloaded PC | BaCO3 | MgO | 28.87 | 2.89 | 8.73 |  |  | 10.37 | 0.14 |  |  |  | 33.42 | 10.83 |  |  | 2.59 | 1.47 | 0.26 | [13 empty] | 0 | 99.57 | 0.02 |  |  |  |  | 90.76 |  |  |  | 0.0655 | [10 empty] | 5.95 | [6 empty] | 0.2 | [16 empty] | 96.9955 | [19 empty] | 0
Au2 | 32 | 1 | 1873 |  | 1.5 |  | IW | -2.26 |  |  |  | Non-endloaded PC | BaCO3 | MgO | 30.37 | 2.81 | 8.86 |  |  | 7.68 | 0.15 |  |  |  | 34.95 | 10.64 |  |  | 2.56 | 1.47 | 0.476 | [13 empty] | 0 | 99.966 | [5 empty] | 91.5 |  |  |  | 0.0708 | [10 empty] | 5.06 | [6 empty] | 0.29 | [16 empty] | 96.9208 | [19 empty] | 0
Au4 | 32 | 1 | 1873 |  | 1.5 |  | IW | -2.47 |  |  |  | Non-endloaded PC | BaCO3 | MgO | 30.07 | 4.81 | 11.16 |  |  | 6.27 | 0.12 |  |  |  | 23.53 | 18.11 |  |  | 3.34 | 2.01 | 0.504 | [13 empty] | 0 | 99.924 | [5 empty] | 94.62 | [14 empty] | 3.14 | [6 empty] | 0.14 | [16 empty] | 97.9 | [19 empty] | 0
Au6 | 32 | 1 | 1873 |  | 1.5 |  | IW | -2.8 |  |  |  | Non-endloaded PC | BaCO3 | MgO | 31.76 | 4.33 | 11.28 |  |  | 4.04 | 0.15 |  |  |  | 26.93 | 15.88 |  |  | 3.36 | 1.98 | 0.26 | [13 empty] | 0 | 99.97 |  |  |  | 0.0083 |  | 93.3 |  |  |  | 0.0603 | [10 empty] | 4.59 | [6 empty] | 0.64 | [16 empty] | 98.5986 | [19 empty] | 0
Au10 | 32 | 1 | 1873 |  | 1.5 |  | IW | -4.7 |  |  |  | Non-endloaded PC | BaCO3 | MgO | 39.41 | 2.71 | 8.06 |  |  | 0.48 | 0.14 |  |  |  | 35.66 | 9.83 |  |  | 2.35 | 1.32 | 0.006 | [13 empty] | 0 | 99.966 | 0.16 |  |  | 0.0587 |  | 92.42 |  |  |  | 0.0526 | [10 empty] | 4.61 |  | 0.0303 |  |  |  |  | 0.86 | [16 empty] | 98.1916 | [19 empty] | 0
Au4B | 32 | 1 | 1873 |  | 1.5 |  | IW | -6 |  |  |  | Non-endloaded PC | BaCO3 | MgO | 42.31 | 3.53 | 11.46 |  |  | 0.1 | 0.12 |  |  |  | 25.18 | 12.46 |  |  | 3.41 | 1.96 | 0.02 | [13 empty] | 0 | 100.55 | 3.12 |  |  | 0.0675 |  | 91.54 |  |  |  | 0.0513 | [10 empty] | 3.84 |  | 0.0477 |  |  |  |  | 0.7 | [16 empty] | 99.3665 | [19 empty] | 0
Au6B | 32 | 1 | 1873 |  | 1.5 |  | IW | -6.99 |  |  |  | Non-endloaded PC | BaCO3 | MgO | 43.67 | 3.37 | 12.02 |  |  | 0.03 | 0.08 |  |  |  | 22.39 | 13.37 |  |  | 3.74 | 2.22 | 0.02 | [13 empty] | 0 | 100.91 | 8.13 |  |  | 0.0731 |  | 87.43 |  |  |  | 0.047 | [10 empty] | 2.71 |  | 0.0488 |  |  |  |  | 0.66 | [16 empty] | 99.0989 | [19 empty] | 0
Au10B | 32 | 1 | 1873 |  | 1.5 |  | IW | -7.83 |  |  |  | Non-endloaded PC | BaCO3 | MgO | 44.16 | 2.07 | 11.86 |  |  | 0.01 | 0.03 |  |  |  | 23.24 | 13.11 |  |  | 3.72 | 2.13 | 0.01 | [13 empty] | 0 | 100.34 | 15.86 |  |  | 0.086 |  | 79.03 |  |  |  | 0.0563 | [10 empty] | 2.1 |  | 0.05 |  |  |  |  | 0.72 | [16 empty] | 97.9023 | [19 empty] | 0
Pd0 | 32 | 1 | 1873 |  | 1.5 |  | IW | -1.79 |  |  |  | Non-endloaded PC | BaCO3 | MgO | 31.08 | 3.7 | 11.17 |  |  | 11.84 | 0.16 |  |  |  | 23.18 | 12.82 |  |  | 3.33 | 1.95 | 0.73 | [13 empty] | 0 | 99.96 | [5 empty] | 93.4 |  |  |  | 0.0698 | [17 empty] | 0.15 | [12 empty] | 6.02 |  |  |  | 99.6398 | [19 empty] | 0
Pd2 | 32 | 1 | 1873 |  | 1.5 |  | IW | -1.96 |  |  |  | Non-endloaded PC | BaCO3 | MgO | 31.24 | 3.56 | 10.6 |  |  | 10.29 | 0.18 |  |  |  | 27.14 | 12.22 |  |  | 2.95 | 1.73 | 0.71 | [13 empty] | 0 | 100.62 | [5 empty] | 93.89 |  |  |  | 0.059 | [17 empty] | 0.23 | [12 empty] | 5.38 |  |  |  | 99.559 | [19 empty] | 0
Pd4 | 32 | 1 | 1873 |  | 1.5 |  | IW | -2.27 |  |  |  | Non-endloaded PC | BaCO3 | MgO | 31.55 | 3.67 | 11.08 |  |  | 7.44 | 0.16 |  |  |  | 27.84 | 13.84 |  |  | 3.05 | 1.88 | 0.52 | [13 empty] | 0 | 101.03 | [5 empty] | 95.22 |  |  |  | 0.0572 | [17 empty] | 0.34 | [12 empty] | 4.94 |  |  |  | 100.5572 | [19 empty] | 0
Pd6 | 32 | 1 | 1873 |  | 1.5 |  | IW | -2.49 |  |  |  | Non-endloaded PC | BaCO3 | MgO | 33.47 | 4.44 | 12.7 |  |  | 5.51 | 0.18 |  |  |  | 20.61 | 15.49 |  |  | 4.34 | 2.42 | 0.26 | [13 empty] | 0 | 99.42 |  |  |  | 0.01 |  | 93.73 |  |  |  | 0.0588 | [17 empty] | 0.54 | [12 empty] | 4.61 |  |  |  | 98.9488 | [19 empty] | 0
Pd10 | 32 | 1 | 1873 |  | 1.5 |  | IW | -4.42 |  |  |  | Non-endloaded PC | BaCO3 | MgO | 42.25 | 3.75 | 11.81 |  |  | 0.61 | 0.17 |  |  |  | 23.48 | 12.58 |  |  | 3.29 | 1.97 | 0.01 | [13 empty] | 0 | 99.92 | 0.18 |  |  |  |  | 93.34 | [21 empty] | 0.72 | [12 empty] | 4.64 |  |  |  | 98.88 | [19 empty] | 0
Pd4B | 32 | 1 | 1873 |  | 1.5 |  | IW | -5.69 |  |  |  | Non-endloaded PC | BaCO3 | MgO | 43.74 | 3.52 | 11.3 |  |  | 0.14 | 0.15 |  |  |  | 23.42 | 12.75 |  |  | 3.36 | 1.95 | 0.02 | [13 empty] | 0 | 100.35 | 2.85 |  |  | 0.0674 |  | 91.81 |  |  |  | 0.0536 | [12 empty] | 0.0422 |  |  |  |  | 0.73 | [12 empty] | 3.94 |  |  |  | 99.4932 | [19 empty] | 0
Pd6B | 32 | 1 | 1873 |  | 1.5 |  | IW | -6.73 |  |  |  | Non-endloaded PC | BaCO3 | MgO | 43.33 | 3.31 | 11.5 |  |  | 0.04 | 0.09 |  |  |  | 24.15 | 12.69 |  |  | 3.44 | 2.08 | 0.02 | [13 empty] | 0 | 100.65 | 7.81 |  |  | 0.0714 |  | 88.03 |  |  |  | 0.0471 | [12 empty] | 0.046 |  |  |  |  | 0.52 | [12 empty] | 3.25 |  |  |  | 99.7745 | [19 empty] | 0
Pd10B | 32 | 1 | 1873 |  | 1.5 |  | IW | -7.22 |  |  |  | Non-endloaded PC | BaCO3 | MgO | 41.58 | 2.02 | 11.91 |  |  | 0.02 | 0.02 |  |  |  | 26.19 | 13.17 |  |  | 3.72 | 2.13 | 0.02 | [13 empty] | 0 | 100.78 | 15.73 |  |  | 0.079 |  | 78.75 |  |  |  | 0.0497 | [12 empty] | 0.0605 |  |  |  |  | 0.76 | [12 empty] | 2.79 |  |  |  | 98.2192 | [19 empty] | 0
Pt0 | 32 | 1 | 1873 |  | 1.5 |  | IW | -1.83 |  |  |  | Non-endloaded PC | BaCO3 | MgO | 30.5 | 3.52 | 10.5 |  |  | 12.35 | 0.16 |  |  |  | 24.2 | 12.18 |  |  | 3.6 | 1.94 | 0.71 | [13 empty] | 0 | 99.66 | 0.02 |  |  |  |  | 95 | [13 empty] | 5.11 | [7 empty] | 0.1 | [16 empty] | 100.23 | [19 empty] | 0
Pt2 | 32 | 1 | 1873 |  | 1.5 |  | IW | -2 |  |  |  | Non-endloaded PC | BaCO3 | MgO | 31.2 | 3.72 | 11.7 |  |  | 9.83 | 0.16 |  |  |  | 23 | 13.57 |  |  | 4 | 2.25 | 0.67 | [13 empty] | 0 | 100.1 | 0.02 |  |  |  |  | 95 | [13 empty] | 4.45 | [7 empty] | 0.17 | [16 empty] | 99.64 | [19 empty] | 0
Pt4 | 32 | 1 | 1873 |  | 1.5 |  | IW | -2.29 |  |  |  | Non-endloaded PC | BaCO3 | MgO | 31.6 | 3.73 | 11.9 |  |  | 8.11 | 0.17 |  |  |  | 25.5 | 13.53 |  |  | 3.7 | 2.06 | 0.64 | [13 empty] | 0 | 100.94 | 0.02 |  |  |  |  | 95 | [13 empty] | 4.7 | [7 empty] | 0.24 | [16 empty] | 99.96 | [19 empty] | 0
Pt6 | 32 | 1 | 1873 |  | 1.5 |  | IW | -2.51 |  |  |  | Non-endloaded PC | BaCO3 | MgO | 32.8 | 3.62 | 11.9 |  |  | 5.34 | 0.17 |  |  |  | 28.8 | 12.68 |  |  | 3.4 | 2.04 | 0.4 | [13 empty] | 0 | 101.15 | 0.02 |  |  |  |  | 93.73 | [13 empty] | 4.2 | [7 empty] | 0.64 | [16 empty] | 98.59 | [19 empty] | 0
Pt10 | 32 | 1 | 1873 |  | 1.5 |  | IW | -4.45 |  |  |  | Non-endloaded PC | BaCO3 | MgO | 41.9 | 3.67 | 12.3 |  |  | 0.67 | 0.17 |  |  |  | 24 | 13.08 |  |  | 3.5 | 1.99 | 0.03 | [13 empty] | 0 | 101.31 | 0.23 |  |  |  |  | 93.34 | [13 empty] | 4.1 | [7 empty] | 0.89 | [16 empty] | 98.56 | [19 empty] | 0
Pt4B | 32 | 1 | 1873 |  | 1.5 |  | IW | -5.71 |  |  |  | Non-endloaded PC | BaCO3 | MgO | 42.3 | 3.6 | 11.5 |  |  | 0.11 | 0.12 |  |  |  | 25.1 | 12.38 |  |  | 3.5 | 1.95 | 0.02 | [13 empty] | 0 | 100.58 | 2.77 |  |  |  |  | 91.81 | [13 empty] | 3.6 | [7 empty] | 0.67 | [16 empty] | 98.85 | [19 empty] | 0
Pt6B | 32 | 1 | 1873 |  | 1.5 |  | IW | -6.73 |  |  |  | Non-endloaded PC | BaCO3 | MgO | 43.6 | 3.45 | 12.1 |  |  | 0.03 | 0.08 |  |  |  | 22.3 | 13.25 |  |  | 3.7 | 2.18 | 0.02 | [13 empty] | 0 | 100.71 | 8.47 |  |  |  |  | 88.03 | [13 empty] | 3.2 | [7 empty] | 0.84 | [16 empty] | 100.54 | [19 empty] | 0
Pt10B | 32 | 1 | 1873 |  | 1.5 |  | IW | -7.19 |  |  |  | Non-endloaded PC | BaCO3 | MgO | 43.9 | 2.15 | 11.8 |  |  | 0.01 | 0.03 |  |  |  | 23.3 | 13.22 |  |  | 3.7 | 2.09 | 0.01 | [13 empty] | 0 | 100.21 | 17.57 |  |  |  |  | 78.75 | [13 empty] | 3 | [7 empty] | 0.57 | [16 empty] | 99.89 | [19 empty] | 0
CdBi-0 | 33 | 1 | 1873 |  | 1.5 |  | IW | -2.08 |  |  |  | Non-endloaded PC | BaCO3 | MgO | 31.6083 | 3.42265 | 11.2707 |  |  | 11.5421 | 0.1463 |  |  |  | 26.40215 | 11.9264 |  |  | 3.0072 | 1.81105 | 0.73135 | [13 empty] | 0 | 101.8682 | 0.03404762 |  |  |  |  | 97.40643 | [10 empty] | 0.4621429 | [10 empty] | 0.278 | [6 empty] | 0.534 | [9 empty] | 98.71462 | [19 empty] | 0
CdBi-2 | 33 | 1 | 1873 |  | 1.5 |  | IW | -2.31 |  |  |  | Non-endloaded PC | BaCO3 | MgO | 32.19165 | 3.4276 | 11.46225 |  |  | 8.9142 | 0.1556 |  |  |  | 27.0501 | 12.76625 |  |  | 3.1661 | 1.856 | 0.6125 | [13 empty] | 0 | 101.60225 | 0.0282 |  |  |  |  | 97.00696 | [10 empty] | 0.17128 | [10 empty] | 0.33016 | [6 empty] | 0.619 | [9 empty] | 98.1556 | [19 empty] | 0
CdBi-4 | 33 | 1 | 1873 |  | 1.5 |  | IW | -5.25 |  |  |  | Non-endloaded PC | BaCO3 | MgO | 36.2252 | 3.57135 | 10.56165 |  |  | 0.269 | 0.12335 |  |  |  | 22.8134 | 12.76185 |  |  | 3.2379 | 2.0499 | 0.0323 | [13 empty] | 0 | 91.6459 | 0.38 |  |  |  |  | 97.92 | [10 empty] | 0.34 | [10 empty] | 0.68 | [6 empty] | 0.29 | [9 empty] | 99.61 | [19 empty] | 0
CdBi-6 | 33 | 1 | 1873 |  | 1.5 |  | IW | -6.44 |  |  |  | Non-endloaded PC | BaCO3 | MgO | 38.69535 | 3.64875 | 10.96265 |  |  | 0.06025 | 0.08385 |  |  |  | 18.91535 | 13.44935 |  |  | 3.31815 | 1.9892 | 0.03515 | [13 empty] | 0 | 91.15805 | 5.82 |  |  |  |  | 92.25 | [10 empty] | 0.16 | [10 empty] | 0.55 | [6 empty] | 0.36 | [9 empty] | 99.14 | [19 empty] | 0
CdBi-10 | 33 | 1 | 1873 |  | 1.5 |  | IW | -7.76 |  |  |  | Non-endloaded PC | BaCO3 | MgO | 42.1759 | 1.4852 | 12.0222 |  |  | 0.0115 | 0.0135 |  |  |  | 26.04415 | 13.4608 |  |  | 3.49135 | 2.06645 | 0.0179 | [13 empty] | 0 | 100.78895 | 18.41 |  |  |  |  | 79.05852 | [10 empty] | 0.04948 | [10 empty] | 0.60252 | [6 empty] | 0.13308 | [9 empty] | 98.2536 | [19 empty] | 0
SnAg-0 | 33 | 1 | 1873 |  | 1.5 |  | IW | -2.15 |  |  |  | Non-endloaded PC | BaCO3 | MgO | 32.1 | 3.58 | 11.8 |  |  | 10.51 | 0.14 |  |  |  | 25.83 | 12.53 |  |  | 3.37 | 2.03 | 0.71 | [13 empty] | 0 | 102.6 | [5 empty] | 95.23 | [11 empty] | 4.22 | [9 empty] | 0.24 | [14 empty] | 0.67 |  | 100.36 | [19 empty] | 0
SnAg-2 | 33 | 1 | 1873 |  | 1.5 |  | IW | -2.91 |  |  |  | Non-endloaded PC | BaCO3 | MgO | 33.32 | 3.97 | 13.35 |  |  | 4.41 | 0.17 |  |  |  | 26.51 | 14.29 |  |  | 3.85 | 2.2 | 0.18 | [13 empty] | 0 | 102.25 | [5 empty] | 96.31 | [11 empty] | 3.42 | [9 empty] | 0.65 | [14 empty] | 0.59 |  | 100.97 | [19 empty] | 0
SnAg-4 | 33 | 1 | 1873 |  | 1.5 |  | IW | -6.05 |  |  |  | Non-endloaded PC | BaCO3 | MgO | 41.75 | 3.56 | 12.44 |  |  | 0.11 | 0.13 |  |  |  | 24 | 13.81 |  |  | 3.7 | 2.14 | 0.05 | [13 empty] | 0 | 101.69 | 3.05 |  |  |  |  | 92.78 | [11 empty] | 2.79 | [9 empty] | 0.67 | [14 empty] | 0.35 |  | 99.64 | [19 empty] | 0
SnAg-6 | 33 | 1 | 1873 |  | 1.5 |  | IW | -7.08 |  |  |  | Non-endloaded PC | BaCO3 | MgO | 43.01 | 3.32 | 12.41 |  |  | 0.03 | 0.08 |  |  |  | 22.41 | 13.77 |  |  | 3.72 | 2.15 | 0.07 | [13 empty] | 0 | 100.97 | 8.55 |  |  |  |  | 89.03 | [11 empty] | 2.37 | [9 empty] | 0.79 | [14 empty] | 0.18 |  | 100.92 | [19 empty] | 0
SnAg-10 | 33 | 1 | 1873 |  | 1.5 |  | IW | -7.91 |  |  |  | Non-endloaded PC | BaCO3 | MgO | 44.16 | 1.81 | 11.62 |  |  | 0.01 | 0.02 |  |  |  | 25.45 | 12.94 |  |  | 3.47 | 2.02 | 0.04 | [13 empty] | 0 | 101.54 | 17.09 |  |  |  |  | 81.81 | [11 empty] | 1.29 | [9 empty] | 0.67 | [14 empty] | 0.09 |  | 100.95 | [19 empty] | 0
133 | 21 | 10 | 2273 |  | 0.25 |  | IW | -4.7 |  | Other (see notes) | Metal+Olivine | Multi Anvil | MA cell | MgO | 42.68 |  |  |  |  | 0.58 |  |  |  |  | 56.75 | [19 empty] | 0 | 100.01 | 16.5 |  |  |  |  | 85.5 | [38 empty] | 102 | [19 empty] | 0 | fO2 basis is FeO/Fe activity calcuated for FeO in olivine; activity of FeO for olivine determined using "different sets of expressions" of Fei and Saxena et al. (1986) and Fei et al. (1991); Metal composition determined by EDX (SEM) which was the only analytical method used
134 | 21 | 10 | 2273 |  | 0.25 |  | IW | -3.3 |  | Other (see notes) | Metal+Olivine+Pyrope | Multi Anvil | MA cell | MgO | [30 empty] | 0 | 0 | 1.1 |  |  |  |  | 98.9 | [38 empty] | 100 | [19 empty] | 0 | fO2 basis is FeO/Fe activity in silicate(solid)/metal; FeO in silicates using "different sets of expressions" of Fei and Saxena et al. (1986) and Fei et al. (1991). Metal composition determined by EDX (SEM) which was the only analytical method used
135 | 21 | 10 | 2273 |  | 0.5 |  | IW | -2.6 |  | Other (see notes) | Metal+Enstatite+Pyrope | Multi Anvil | MA cell | MgO | [30 empty] | 0 | 0 | 0.7 |  |  |  |  | 99.3 | [38 empty] | 100 | [19 empty] | 0 | fO2 basis is FeO/Fe activity in silicate(solid)/metal; FeO in silicates using "different sets of expressions" of Fei and Saxena et al. (1986) and Fei et al. (1991). Metal composition determined by EDX (SEM) which was the only analytical method used
2851 | 21 | 10 | 2273 |  | 0.1666667 |  | IW | -3.7 |  | Other (see notes) | Metal+Olivine | Multi Anvil | MA cell | MgO | 42.87 |  |  |  |  | 1.51 |  |  |  |  | 55.62 | [19 empty] | 0 | 100 | 3 |  |  |  |  | 97 | [38 empty] | 100 | [19 empty] | 0 | fO2 basis is FeO/Fe activity in olivine/metal; FeO in olivine using "different sets of expressions" of Fei and Saxena et al. (1986) and Fei et al. (1991). Metal composition determined by EDX (SEM) which was the only analytical method used
2860 | 21 | 20 | 2273 |  | 0.02222222 |  | IW | -3.4 |  | Other (see notes) | Metal+Stivhovite+Wadselyite+Majorite | Multi Anvil | MA cell | MgO | [30 empty] | 0 | 0 | 9.8 |  |  |  |  | 90.1 | [38 empty] | 99.9 | [19 empty] | 0 | fO2 basis is FeO/Fe activity in silicate(solid)/metal + SiO2/Si activity in stishovite/metal used as secondary "sanity check" ; Metal composition by EDX (SEM) included herel similar compositions determined by ATEM and end-member extrapolation for very tiny metal particles; atomic Fe/(Fe+Mg) = 0.03
2559 | 21 | 20 | 2473 |  | 0.1833333 |  | IW | -3.8 |  | Other (see notes) | Metal+Stivhovite+Wadselyite+Silicate Perovskite | Multi Anvil | MA cell | MgO | [30 empty] | 0 | 0 | 10.7 |  |  |  |  | 89.3 | [38 empty] | 100 | [19 empty] | 0 | fO2 basis is FeO/Fe activity in silicate(solid)/metal + SiO2/Si activity in stishovite/metal used as secondary "sanity check" ; Metal composition by EDX (SEM) included herel similar compositions determined by ATEM and end-member extrapolation for very tiny metal particles; atomic Fe/(Fe+Mg) = 0.01
2561 | 21 | 20 | 2473 |  | 0.1166667 |  | IW | -3.95 |  | Other (see notes) | Metal+Stivhovite+Majorite | Multi Anvil | MA cell | MgO | [30 empty] | 0 | 0 | 17.8 |  |  |  |  | 82.2 | [38 empty] | 100 | [19 empty] | 0 | fO2 basis is FeO/Fe activity in silicate(solid)/metal + SiO2/Si activity in stishovite/metal used as secondary "sanity check" ; Metal composition determined by ATEM which is similar to end-member extrapolation for very tiny metal particles; atomic Fe/(Fe+Mg) = 0.01
2416 | 21 | 25 | 2273 |  | 1 |  | IW | -4 |  | Other (see notes) | Metal+Silicate Perovskite | Multi Anvil | MA cell | MgO | 60.05 |  |  |  |  | 0.369 |  |  |  |  | 39.36 | [19 empty] | 0 | 99.779 | 15.91 |  |  |  |  | 83.51 | [38 empty] | 99.42 | [19 empty] | 0 | fO2 basis is FeO/Fe activity in silicate perovskite/metal; FeO activity in silicate perovskite determined using "different sets of expressions" of Fei and Saxena et al. (1986) and Fei et al. (1991). Metal composition determined by EPMA, which is similar to EDX (SEM) determinations
2415 | 21 | 25 | 1873 |  | 2 |  | IW | -4.25 |  | Other (see notes) | Metal+Silicate Perovskite | Multi Anvil | MA cell | MgO | 59.98 |  |  |  |  | 0.58 |  |  |  |  | 39.95 | [19 empty] | 0 | 100.51 | 31.87 |  |  |  |  | 67.48 | [38 empty] | 99.35 | [19 empty] | 0 | fO2 basis is FeO/Fe activity in silicate perovskite/metal; FeO activity in silicate perovskite determined using "different sets of expressions" of Fei and Saxena et al. (1986) and Fei et al. (1991). Metal composition determined by EPMA, which is similar to EDX (SEM) determinations
2414 | 21 | 25 | 1873 |  | 1 |  | IW | -4.1 |  | Other (see notes) | Metal+Silicate Perovskite | Multi Anvil | MA cell | MgO | 60.11 |  |  |  |  | 0.54 |  |  |  |  | 39.13 | [19 empty] | 0 | 99.78 | 17.13 |  |  |  |  | 82.26 | [38 empty] | 99.39 | [19 empty] | 0 | fO2 basis is FeO/Fe activity in silicate perovskite/metal; FeO activity in silicate perovskite determined using "different sets of expressions" of Fei and Saxena et al. (1986) and Fei et al. (1991) ; Metal composition determined by EPMA, which is similar to EDX (SEM) determinations
2413 | 21 | 25 | 2273 |  | 0.5 |  | IW | -4.2 |  | Other (see notes) | Metal+Silicate Perovskite | Multi Anvil | MA cell | MgO | 60.02 |  |  |  |  | 0.8 |  |  |  |  | 39.06 | [19 empty] | 0 | 99.88 | 28.1 |  |  |  |  | 71.15 | [38 empty] | 99.25 | [19 empty] | 0 | fO2 basis is FeO/Fe activity in silicate perovskite/metal; FeO activity in silicate perovskite determined using "different sets of expressions" of Fei and Saxena et al. (1986) and Fei et al. (1991). Metal composition determined by EPMA, which is similar to EDX (SEM and ATEM) determinations
3562 | 22 | 20 | 2473 |  | 0.09166667 |  | IW | -6.4 |  | Other (see notes) | Metal+Marjorite | Multi Anvil | MA cell | Graphite | 57.76 |  | 5.86 |  |  | 0.06 |  |  |  |  | 34.99 | 1.47 | [6 empty] | 0.053 | 0.03 | [9 empty] | 0.05 | 0.02493997 | 100.2481 | 8.6 |  |  |  |  | 63.6 | [12 empty] | 1.1 | [6 empty] | 2.1 |  |  |  |  | 23.3 | [13 empty] | 98.7 | [19 empty] | 0 | fO2 basis is FeO/Fe activity in majorite/metal; FeO activity coefficient for majorite close to 1
3563 | 22 | 20 | 2473 |  | 0.05333333 |  | IW | -2.1 |  | Other (see notes) | Metal+Marjorite | Multi Anvil | MA cell | Graphite | 50.92 |  | 4.16 |  |  | 6.05 |  |  |  |  | 34.82 | 3.08 | [6 empty] | 0.194 | 0.162 | [9 empty] | 0.12 | 0.05985592 | 99.44614 | 0.16 |  |  |  |  | 54 | [12 empty] | 6.9 | [6 empty] | 0.017 |  |  |  |  | 38.1 | [13 empty] | 99.177 | [19 empty] | 0 | fO2 basis is FeO/Fe activity in majorite/metal; FeO activity coefficient for majorite close to 1
3566 | 22 | 20 | 2473 |  | 0.08333333 |  | IW | -3.8 |  | Other (see notes) | Metal+Marjorite | Multi Anvil | MA cell | Graphite | 59.05 |  | 4.53 |  |  | 1.05 |  |  |  |  | 33 | 0.84 | [6 empty] | 0.291 | 0.34 | [9 empty] | 0 | 0 | 99.101 | 5.5 |  |  |  |  | 91.5 | [12 empty] | 0.33 | [6 empty] | 0.1 |  |  |  |  | 0 | [13 empty] | 97.43 | [19 empty] | 0 | fO2 basis is FeO/Fe activity in majorite/metal; FeO activity coefficient for majorite close to 1
3565 | 22 | 20 | 2473 |  | 0.08333333 |  | IW | -2.4 |  | Other (see notes) | Metal+Marjorite | Multi Anvil | MA cell | Graphite | 54.77 |  | 4.72 |  |  | 6.05 |  |  |  |  | 31.67 | 0.84 | [6 empty] | 0.058 | 0 | [9 empty] | 0.07 | 0.03491595 | 98.14308 | 0.18 |  |  |  |  | 60.6 | [12 empty] | 1.43 | [6 empty] | 0 |  |  |  |  | 35.5 | [13 empty] | 97.71 | [19 empty] | 0 | fO2 basis is FeO/Fe activity in majorite/metal; FeO activity coefficient for majorite close to 1
2309 | 22 | 15 | 2673 |  | 0.09166667 |  | IW | -4.8 |  | FeO/Fe Activity in Melt/Metal | Melt+Metal | Multi Anvil | MA cell | Graphite | 60.54 |  | 3.4 |  |  | 0.39 |  |  |  |  | 31.34 | 1.26 | [6 empty] | 0.081 | 0.604 | [10 empty] | 0 | 97.615 | 26.6 |  |  |  |  | 67.7 | [12 empty] | 0.09 | [6 empty] | 0.0046 |  |  |  |  | 2.33 | [13 empty] | 96.7246 | [19 empty] | 0
282 | 22 | 15 | 2173 |  | 0.1333333 |  | IW | -3.2 |  | Other (see notes) | Metal+Marjorite | Multi Anvil | MA cell | Graphite | 57.98 |  | 2.08 |  |  | 1.78 |  |  |  |  | 35.65 | 1.68 | [6 empty] | 0.377 | 0.086 | [10 empty] | 0 | 99.633 | 5.14 |  |  |  |  | 92 | [12 empty] | 0.22 | [6 empty] | 0.005 |  |  |  |  | 0 | [13 empty] | 97.365 | [19 empty] | 0 | fO2 basis is FeO/Fe activity in majorite/metal; FeO activity coefficient for majorite close to 1
412 | 22 | 15 | 2173 |  | 0.15 |  | IW | -3.7 |  | Other (see notes) | Metal+Marjorite | Multi Anvil | MA cell | Graphite | 46.42 |  | 15.4 |  |  | 0.94 |  |  |  |  | 36.15 | 0.35 | [6 empty] | 0.07 | [10 empty] | 0.05 | 0.02493997 | 99.35506 | 17.05 |  |  |  |  | 79 | [12 empty] | 0.083 | [6 empty] | 0 |  |  |  |  | 1.23 | [13 empty] | 97.363 | [19 empty] | 0 | fO2 basis is FeO/Fe activity in majorite/metal; FeO activity coefficient for majorite close to 1
279 | 22 | 15 | 2173 |  | 0.1666667 |  | IW | -2.9 |  | Other (see notes) | Metal+Marjorite | Multi Anvil | MA cell | Graphite | 58.3 |  | 2.27 |  |  | 1.87 |  |  |  |  | 35.32 | 1.82 | [6 empty] | 0.085 | 0.051 | [9 empty] | 0.06 | 0.02992796 | 99.74607 | 0.1 |  |  |  |  | 53 | [12 empty] | 4.1 | [6 empty] | 0.0045 |  |  |  |  | 41.1 | [13 empty] | 98.3045 | [19 empty] | 0 | fO2 basis is FeO/Fe activity in majorite/metal; FeO activity coefficient for majorite close to 1
414 | 22 | 5 | 2173 |  | 0.1 |  | IW | -5.4 |  | FeO/Fe Activity in Melt/Metal | Melt+Metal | Multi Anvil | MA cell | MgO | 35.3 |  | 1.13 |  |  | 0.28 |  |  |  |  | 61.52 | 1.12 | [6 empty] | 0.16 | 0.23 | [10 empty] | 0 | 99.74 | 9.05 |  |  |  |  | 89.1 | [12 empty] | 0.28 | [6 empty] | 0.0086 |  |  |  |  | 0 | [13 empty] | 98.4386 | [19 empty] | 0
92 | 22 | 1.5 | 1973 |  | 0.4166667 |  | IW | -6.2 |  | Other (see notes) | Metal+Pyroxene | Non-endloaded PC | BaCO3 | Graphite | 57.12 |  | 4.06 |  |  | 0.09 |  |  |  |  | 35.4 | 3.04 | [6 empty] | 0.008 | [11 empty] | 0 | 99.718 | 10.4 |  |  |  |  | 86.1 | [12 empty] | 0.039 | [6 empty] | 0 |  |  |  |  | 0 | [13 empty] | 96.539 | [19 empty] | 0 | fO2 basis is FeO/Fe activity in pyroxene/metal; calculated activity coefficient of silicates from "different sets of expressions" of Fei and Saxena (1986), Fei et al. (1991), Holzheid et al. (1997), and Frost (2003)
90 | 22 | 1.5 | 1973 |  | 0.4166667 |  | IW | -4.7 |  | FeO/Fe Activity in Melt/Metal | Melt+Metal | Non-endloaded PC | BaCO3 | Graphite | 51.56 |  | 3.02 |  |  | 0.46 |  |  |  |  | 43.78 | 0.52 | [6 empty] | 0.08 | [11 empty] | 0 | 99.42 | 6.8 |  |  |  |  | 90 | [12 empty] | 0.12 | [6 empty] | 0 |  |  |  |  | 0 | [13 empty] | 96.92 | [19 empty] | 0
96 | 22 | 1.5 | 1938 |  | 0.4166667 |  | IW | -2.3 |  | FeO/Fe Activity in Melt/Metal | Melt+Metal | Non-endloaded PC | BaCO3 | Graphite | 47.49 |  | 4.63 |  |  | 7.59 |  |  |  |  | 37.23 | 2.42 | [6 empty] | 0.17 | [10 empty] | 0.3 | 0.1496398 | 99.68036 | 0.5 |  |  |  |  | 58.5 | [12 empty] | 2.3 | [6 empty] | 0 |  |  |  |  | 35.1 | [13 empty] | 96.4 | [19 empty] | 0 | *Silicate composition reported is for magnesiowustite; Metal composition is "Reintegrated liquid metal composition"
UHP1027 | 28 | 5 | 2073 |  | 0.5 |  |  |  |  | Other (see notes) | Metal+Mw* | Multi Anvil | MA cell | MgO | 0.24 | 4.63 |  | 3.99 |  | 9.88 |  | 0.034 |  | 0.11 | 81.15 | [19 empty] | 0 | 100.034 | 0 |  |  | 0.42 |  | 80.49 |  |  | 1.44 | 17.61 | [18 empty] | 0.03 | [15 empty] | 99.99 | [19 empty] | 0 | *Silicate composition reported is for magnesiowustite; Metal composition is "Reintegrated liquid metal composition"
UHP986 | 28 | 5 | 2473 |  | 0.1666667 |  |  |  |  | Other (see notes) | Metal+Mw* | Multi Anvil | MA cell | MgO | 0.04 | 1.74 |  | 3.02 |  | 11.45 |  | 0.045 |  | 0.2 | 83.55 | [19 empty] | 0 | 100.045 | 0.25 |  |  | 0.95 |  | 79.5 |  |  | 1.18 | 17.48 | [18 empty] | 0.61 | [15 empty] | 99.97 | [19 empty] | 0 | *Silicate composition reported is for magnesiowustite; Metal composition is "Reintegrated liquid metal composition"
UHP981 | 28 | 9 | 2473 |  | 0.5 |  |  |  |  | Other (see notes) | Metal+Mw* | Multi Anvil | MA cell | MgO |  | 3.27 |  | 2.6 |  | 12.92 |  | 0.07 |  | 0.22 | 80.89 | [19 empty] | 0 | 99.97 | 0.21 |  |  | 0.75 |  | 78.43 |  |  | 1.74 | 18.07 | [18 empty] | 0.74 | [15 empty] | 99.94 | [19 empty] | 0 | *Silicate composition reported is for magnesiowustite; Metal composition is "Reintegrated liquid metal composition"
UHP1036 | 28 | 9 | 2473 |  | 0.1916667 |  |  |  |  | Other (see notes) | Metal+Mw* | Multi Anvil | MA cell | MgO | 0.27 | 3.12 |  | 5.24 |  | 14.31 |  |  |  | 0.2 | 76.87 | [19 empty] | 0 | 100.01 | 0 |  |  | 0.89 |  | 79.1 |  |  | 1.44 | 18.66 | [34 empty] | 100.09 | [19 empty] | 0 | *Silicate composition reported is for magnesiowustite; Metal composition is matrix composition (no quench features to reintegrate)
UHP1069 | 28 | 9 | 2473 |  | 0.25 |  |  |  |  | Other (see notes) | Metal+Mw* | Multi Anvil | MA cell | MgO | 0 | 3.15 |  | 3.14 |  | 13.78 |  | 0.061 |  | 0.23 | 79.6 | [19 empty] | 0 | 99.961 | 0.39 |  |  | 0.88 |  | 78.3 |  |  | 1.22 | 18.2 | [18 empty] | 0.98 | [15 empty] | 99.97 | [19 empty] | 0 | *Silicate composition reported is for magnesiowustite; Metal composition is "Reintegrated liquid metal composition"
UHP1180 | 28 | 9 | 2473 |  | 0.2666667 |  |  |  |  | Other (see notes) | Metal+Mw* | Multi Anvil | MA cell | MgO | 0 | 0.97 |  | 2.38 |  | 15.65 |  | 0.076 |  | 0.28 | 80.64 | [19 empty] | 0 | 99.996 | 0.32 |  |  | 0.65 |  | 77.58 |  |  | 1.46 | 19.18 | [18 empty] | 0.81 | [15 empty] | 100 | [20 empty] | *Silicate composition reported is for magnesiowustite; Metal composition is "Reintegrated liquid metal composition"
UHP1183 | 28 | 9 | 2473 |  | 0.2666667 |  |  |  |  | Other (see notes) | Metal+Mw* | Multi Anvil | MA cell | MgO | 0.11 | 0.76 |  | 2.46 |  | 15.33 |  | 0.078 |  | 0.3 | 81.03 | [19 empty] | 0 | 100.068 | 0.44 |  |  | 0.47 |  | 77.21 |  |  | 1.49 | 19.78 | [18 empty] | 0.62 | [15 empty] | 100.01 | [20 empty] | *Silicate composition reported is for magnesiowustite; Metal composition is "Reintegrated liquid metal composition"
UHP984 | 28 | 9 | 2673 |  | 0.03333333 |  |  |  |  | Other (see notes) | Metal+Mw* | Multi Anvil | MA cell | MgO |  | 5.92 |  | 2.3 |  | 12.54 |  | 0.06 |  | 0.25 | 78.99 | [19 empty] | 0 | 100.06 | 0.07 |  |  | 0.88 |  | 79.59 |  |  | 1.43 | 17.41 | [18 empty] | 0.58 | [15 empty] | 99.96 | [20 empty] | *Silicate composition reported is for magnesiowustite; Metal composition is "Reintegrated liquid metal composition"
H111 | 28 | 18 | 2473 |  | 0.05 |  |  |  |  | Other (see notes) | Metal+Mw* | Multi Anvil | MA cell | MgO | 0.1 | 3.94 |  | 1.62 |  | 11.72 |  | 0.066 |  | 0.34 | 82.27 | [19 empty] | 0 | 100.056 | 0.019 |  |  | 0.7 |  | 79.75 |  |  | 1.46 | 17.69 | [18 empty] | 0.18 | [15 empty] | 99.799 | [20 empty] | *Silicate composition reported is for magnesiowustite; Metal composition is "Reintegrated liquid metal composition"
H143 | 28 | 21 | 2473 |  | 0.06666667 |  |  |  |  | Other (see notes) | Metal+Mw* | Multi Anvil | MA cell | MgO |  | 3.13 |  | 1.63 |  | 14.55 |  | 0.083 |  | 0.49 | 80.19 | [19 empty] | 0 | 100.073 | 0.14 |  |  | 0.5 |  | 80.03 |  |  | 1.25 | 17.78 | [18 empty] | 0.27 | [15 empty] | 99.97 | [20 empty] | *Silicate composition reported is for magnesiowustite; Metal composition is "Reintegrated liquid metal composition"
UHP1081 | 28 | 25 | 2773 |  | 0.06666667 |  |  |  |  | Other (see notes) | Metal+Mw*+MgSiO3 perovskite | Multi Anvil | MA cell | MgO | 0.16 | 0.61 |  | 1.45 |  | 12.95 |  |  |  | 0.62 | 84.22 | [19 empty] | 0 | 100.01 | 1.21 | 0.01 |  | 0.85 |  | 77.54 |  |  | 0.98 | 19.42 | [34 empty] | 100.01 | [20 empty] | *Silicate composition reported is for magnesiowustite; Metal composition is matrix composition (no quench features to reintegrate)
UHP1087 | 28 | 25 | 2773 |  | 0.25 |  |  |  |  | Other (see notes) | Metal+Mw*+MgSiO3 perovskite | Multi Anvil | MA cell | MgO |  | 0.75 |  | 1.68 |  | 13.59 |  | 0.103 |  | 0.71 | 83.17 | [19 empty] | 0 | 100.003 | 1.4 |  |  | 0.95 |  | 76.87 |  |  | 1.31 | 18.75 | [18 empty] | 0.61 | [15 empty] | 99.89 | [20 empty] | *Silicate composition reported is for magnesiowustite; Metal composition is "Reintegrated liquid metal composition"
50 | 37 | 1.5 | 2123 |  | 0.25 |  | IW | -1.44 |  | FeO/Fe Activity in Melt/Metal |  | End-loaded PC | BaCO3 | Graphite | 37.03 | 0.978 | 2.14 | 0.951 | 0.58 | 15.98 | 0.853 |  |  |  | 37.59 | 1.36 |  |  | 0.34 | 0.07 | 0.026 |  |  |  | 0.87 |  | 0.243 | 0.383 | [6 empty] | 0 | 99.394 |  |  |  | 0.143 |  | 73.08 |  |  | 3.346 | 7.613 |  |  |  | 2.333 | [13 empty] | 0.009 |  | 6.77 | 0.064 |  | 2.3 |  |  |  |  | 0.469 | [5 empty] | 3.094 | 99.221
51 | 37 | 1.5 | 2123 |  | 0.05 |  | IW | -1.47 |  | FeO/Fe Activity in Melt/Metal |  | End-loaded PC | BaCO3 | Graphite | 37.16 | 0.976 | 2.21 | 1.06 | 0.67 | 15.26 | 0.846 |  |  |  | 37.07 | 1.41 |  |  | 0.31 | 0.07 | 0.024 |  |  |  | 0.78 |  | 0.221 | 0.417 | [6 empty] | 0 | 98.484 |  |  |  | 0.161 |  | 73.458 |  |  | 3.224 | 7.458 |  |  |  | 2.4 | [13 empty] | 0.009 |  | 6.77 | 0.065 |  | 2.232 |  |  |  |  | 0.51 | [5 empty] | 2.77 | 99.057
52 | 37 | 1.5 | 2123 |  | 0.1666667 |  | IW | -1.99 |  | FeO/Fe Activity in Melt/Metal |  | End-loaded PC | BaCO3 | MgO | 35.24 | 0.426 | 2.03 | 0.336 | 0.263 | 11.48 | 0.602 |  |  |  | 43.99 | 2.15 |  |  | 0.31 | 0.11 | 0.01 |  |  |  | 0.334 |  | 0.111 | 0.104 | [6 empty] | 0 | 97.496 | 0.023 |  |  |  |  | 75.022 |  |  | 3.433 | 8.5 |  |  |  | 2.106 | [13 empty] | 0.035 |  |  | 0.085 |  | 2.711 |  |  |  |  | 1.91 | [5 empty] | 3.12 | 96.945
85 | 37 | 2.5 | 2473 |  | 0.08333333 |  | IW | -2.08 |  | FeO/Fe Activity in Melt/Metal |  | End-loaded PC | BaCO3 | Graphite | 34.85 | 0.073 | 1.02 | 0.638 | 0.465 | 7.44 | 0.589 |  |  |  | 48.47 | 2.31 |  |  | 0.33 | 0.09 | 0.6 |  |  |  | 0.555 |  | 0.128 | 0.492 | [6 empty] | 0 | 98.05 |  |  |  | 0.492 |  | 71.91 | 0.033 |  | 3.368 | 7.052 |  |  |  | 3.867 | [8 empty] | 0.159 |  |  |  |  | 0.151 |  | 7.75 | 0.066 |  | 2.265 | 2.196 |  |  |  | 1.367 | [5 empty] | 3.173 | 103.849
93 | 37 | 3 | 2273 |  | 0.05 |  | IW | -1.99 |  | FeO/Fe Activity in Melt/Metal |  | End-loaded PC | BaCO3 | Graphite | 41.08 | 0.684 | 1.85 | 0.825 | 0.922 | 8.9 | 0.429 |  |  |  | 40.92 | 1.78 |  |  | 0.08 |  | 0.295 |  |  |  | 0.249 |  |  | 0.237 | [6 empty] | 0 | 98.251 | 0.024 |  |  | 0.258 |  | 79.353 |  |  | 1.122 | 5.452 |  |  |  | 1.074 | [8 empty] | 0.218 |  |  |  |  | 0.378 |  | 7.43 | 0.062 |  | 3.372 | 0.083 |  |  |  | 0.748 | [5 empty] | 2.271 | 101.845
94 | 37 | 3 | 2173 |  | 0.08333333 |  | IW | -1.79 |  | FeO/Fe Activity in Melt/Metal |  | End-loaded PC | BaCO3 | Graphite | 40.38 | 0.642 | 1.75 | 0.868 | 0.943 | 11.27 | 0.448 |  |  |  | 40.22 | 1.43 |  |  | 0.14 |  | 0.458 |  |  |  | 0.191 |  | 0.019 | 0.303 | [6 empty] | 0 | 99.062 | 0.166 |  |  | 0.262 |  | 79.353 |  |  | 1.202 | 5.766 |  |  |  | 1.062 | [8 empty] | 0.149 |  |  |  |  | 0.234 |  | 7.21 | 0.05 |  | 3.051 | 0.051 |  |  |  | 0.643 | [5 empty] | 1.967 | 101.166
95 | 37 | 3 | 2373 |  | 0.05 |  | IW | -1.98 |  | FeO/Fe Activity in Melt/Metal |  | End-loaded PC | BaCO3 | Graphite | 38.03 | 0.744 | 1.62 | 0.703 | 0.872 | 9.24 | 0.443 |  |  |  | 44.32 | 1.59 |  |  | 0.12 | 0.07 | 0.391 |  |  |  | 0.261 |  | 0.024 | 0.26 | [6 empty] | 0 | 98.688 | 0.333 |  |  | 0.293 |  | 80.957 |  |  | 1.107 | 5.037 |  |  |  | 1.002 | [8 empty] | 0.236 |  |  |  |  | 0.134 |  | 7.65 | 0.047 |  | 2.65 | 0.042 |  |  |  | 0.592 | [5 empty] | 1.657 | 101.737
96 | 37 | 3 | 2473 |  | 0.05 |  | IW | -1.57 |  | FeO/Fe Activity in Melt/Metal |  | End-loaded PC | BaCO3 | Graphite | 34.52 | 0.606 | 1.34 | 0.599 | 0.561 | 14.73 | 0.346 |  |  |  | 43.58 | 2.02 |  |  | 0.02 | 0.04 | 0.431 |  |  |  | 0.173 |  | 0.222 | 0.288 | [6 empty] | 0 | 99.476 | 0.037 |  |  | 0.156 |  | 83.186 |  |  | 1.193 | 5.147 |  |  |  | 1.163 | [8 empty] | 0.095 |  |  |  |  | 0.034 |  | 7.85 | 0.101 |  | 2.413 | 0.033 |  |  |  | 0.321 | [5 empty] | 2.047 | 103.776
97 | 37 | 3 | 2573 |  | 0.05 |  | IW | -1.87 |  | FeO/Fe Activity in Melt/Metal |  | End-loaded PC | BaCO3 | Graphite | 38.95 | 0.678 | 2.06 | 0.782 | 0.914 | 10.14 | 0.48 |  |  |  | 41.3 | 1.65 |  |  | 0.18 | 0.05 | 0.299 |  |  |  | 0.233 |  | 0.011 | 0.292 | [6 empty] | 0 | 98.019 | 0.334 |  |  | 0.498 |  | 82.89 |  |  | 1.149 | 5.424 |  |  |  | 1.043 | [8 empty] | 0.21 |  |  |  |  | 0.211 |  | 8.05 | 0.04 |  | 2.69 | 0.039 |  |  |  | 0.661 | [5 empty] | 1.881 | 105.12
101 | 37 | 3 | 1873 |  | 0.25 |  | IW | -1.54 |  | FeO/Fe Activity in Melt/Metal |  | End-loaded PC | BaCO3 | Graphite | 44.84 | 2.706 | 10.45 | 1.142 | 1.41 | 13.08 | 1.985 |  |  |  | 7.48 | 10.17 |  |  | 1.88 | 0.32 | 0.062 |  |  |  | 1.208 |  |  | 0.452 | [6 empty] | 0 | 97.185 | 0.023 |  |  | 0.238 |  | 78.146 |  |  | 0.782 | 7.195 |  | 0.011 |  | 2.429 | [8 empty] | 0.132 |  |  |  |  | 0.716 |  | 6.47 | 0.058 |  | 2.049 | 0.026 |  |  |  | 0.979 | [5 empty] | 2.603 | 101.857
102 | 37 | 3 | 2273 |  | 0.1 |  | IW | -2.05 |  | FeO/Fe Activity in Melt/Metal |  | End-loaded PC | BaCO3 | Graphite | 40.66 | 0.695 | 1.19 | 1.121 | 1.211 | 7.81 | 1.44 |  |  |  | 40.4 | 1.32 |  |  | 0.09 | 0.02 | 0.305 |  |  |  | 0.688 |  |  | 0.314 | [6 empty] | 0 | 97.264 | 0.039 |  |  | 0.47 |  | 75.77 | 0.025 |  | 0.825 | 7.53 |  | 0.019 |  | 3.02 | [8 empty] | 0.305 |  |  |  |  | 0.546 |  | 7.43 | 0.058 |  | 2.05 | 0.022 |  |  |  | 1.18 | [5 empty] | 2.851 | 102.14
103 | 37 | 3 | 2473 |  | 0.03333333 |  | IW | -2.22 |  | FeO/Fe Activity in Melt/Metal |  | End-loaded PC | BaCO3 | Graphite | 37.4 | 0.537 | 1.18 | 0.9 | 1.02 | 6.74 | 1.305 |  |  |  | 46.73 | 1.22 |  |  |  |  | 0.371 |  |  |  | 0.254 |  | 0.063 | 0.312 | [6 empty] | 0 | 98.032 | 0.01 |  |  | 0.768 |  | 77.82 | 0.053 |  | 0.662 | 6.859 |  | 0.011 |  | 2.492 | [8 empty] | 0.399 |  |  |  |  | 0.321 |  | 7.85 | 0.051 |  | 1.779 |  |  |  |  | 1.066 | [5 empty] | 2.971 | 103.112
116 | 37 | 3 | 2123 |  | 0.25 |  | IW | -2.28 |  | FeO/Fe Activity in Melt/Metal |  | End-loaded PC | BaCO3 | Graphite | 42.79 | 0.144 | 2.44 | 0.897 | 0.969 | 6.45 | 1.136 |  |  |  | 37.04 | 1.51 |  |  | 0.26 | 0.09 | 0.081 |  |  |  | 1.189 |  |  | 0.457 | [6 empty] | 0 | 95.453 |  |  |  | 0.714 |  | 81.946 | 0.018 |  | 1.499 | 0.405 | 0.294 |  |  | 2.191 | [8 empty] | 0.444 |  |  |  |  | 0.654 |  | 7.09 | 0.039 |  | 1.35 | 1.312 |  |  |  | 1.986 | [5 empty] | 1.764 | 101.706
118 | 37 | 3 | 2173 |  | 0.08333333 |  | IW | -2.35 |  | FeO/Fe Activity in Melt/Metal |  | End-loaded PC | BaCO3 | Graphite | 43.07 | 0.105 | 2.18 | 0.807 | 0.853 | 5.95 | 1.027 |  |  |  | 38.18 | 1.66 |  |  | 0.25 | 0.05 | 0.09 |  |  |  | 0.701 |  |  | 0.426 | [6 empty] | 0 | 95.349 |  |  |  | 0.727 |  | 82.661 | 0.021 |  | 1.524 | 0.474 | 0.275 |  |  | 2.431 | [8 empty] | 0.423 |  |  |  |  | 0.64 |  | 7.21 | 0.046 |  | 1.259 | 1.234 |  |  |  | 1.999 | [5 empty] | 2.05 | 102.974
120 | 37 | 3 | 2273 |  | 0.05 |  | IW | -2.74 |  | FeO/Fe Activity in Melt/Metal |  | End-loaded PC | BaCO3 | Graphite | 37.17 | 0.13 | 1.63 | 0.442 | 0.576 | 4.03 | 0.973 |  |  |  | 49.34 | 1.25 |  |  | 0.17 | 0.07 | 0.308 |  |  |  | 0.962 |  |  | 0.379 | [6 empty] | 0 | 97.43 |  |  |  | 0.773 |  | 84.498 | 0.065 |  | 1.507 | 0.45 | 0.291 |  |  | 2.19 | 0.042 | [7 empty] | 0.727 |  |  |  |  | 0.668 |  | 7.43 | 0.04 |  | 1.353 | 1.359 |  |  |  | 1.78 | [5 empty] | 1.888 | 105.061
121 | 37 | 3 | 2373 |  | 0.03333333 |  | IW | -2.3 |  | FeO/Fe Activity in Melt/Metal |  | End-loaded PC | BaCO3 | Graphite | 43.3 | 0.141 | 2.37 | 0.721 | 0.927 | 6.21 | 1.138 |  |  |  | 36.95 | 1.67 |  |  | 0.3 | 0.08 | 0.087 |  |  |  | 1.077 |  |  | 0.478 | [6 empty] | 0 | 95.449 |  |  |  | 0.693 |  | 83.36 | 0.043 |  | 1.514 | 0.416 | 0.372 |  |  | 2.129 | [8 empty] | 0.444 |  |  |  |  | 0.663 |  | 7.65 | 0.038 |  | 1.278 | 1.135 |  |  |  | 2.065 | [5 empty] | 1.683 | 103.483
122 | 37 | 3 | 2473 |  | 0.03333333 |  | IW | -2.42 |  | FeO/Fe Activity in Melt/Metal |  | End-loaded PC | BaCO3 | Graphite | 42.9 | 0.123 | 2.19 | 0.64 | 0.852 | 5.37 | 1.047 |  |  |  | 39.35 | 1.48 |  |  | 0.26 | 0.06 | 0.072 |  |  |  | 0.784 |  |  | 0.4 | [6 empty] | 0 | 95.528 |  |  |  | 0.936 |  | 83.184 | 0.058 |  | 1.434 | 0.401 | 0.366 |  |  | 2.116 | [8 empty] | 0.734 |  |  |  |  | 0.7 |  | 7.85 | 0.038 |  | 1.223 | 1.268 |  |  |  | 2.1 | [5 empty] | 1.746 | 104.154
124 | 37 | 3 | 2123 |  | 0.1666667 |  | IW | -1.96 |  | FeO/Fe Activity in Melt/Metal |  | End-loaded PC | BaCO3 | Graphite | 43.04 | 0.148 | 2.63 | 1.038 | 1.032 | 8.78 | 1.205 |  |  |  | 34 | 1.6 |  |  | 0.31 | 0.09 | 0.102 |  |  |  | 1.284 |  |  | 0.451 | [6 empty] | 0 | 95.71 |  |  |  | 0.555 |  | 78.409 | 0.018 |  | 1.384 | 5.577 | 0.216 |  |  | 1.985 | [8 empty] | 0.292 |  |  |  |  | 0.428 |  | 7.09 | 0.036 |  | 1.113 | 1.084 |  |  |  | 1.429 | [5 empty] | 1.545 | 101.161
126 | 37 | 3 | 2123 |  | 0.25 |  | IW | -1.76 |  | FeO/Fe Activity in Melt/Metal |  | End-loaded PC | BaCO3 | Graphite | 47.55 | 2.006 | 11.01 | 0.734 | 0.872 | 10.25 | 1.131 |  |  |  | 8.54 | 9.27 |  |  | 1.9 | 0.41 | 0.023 |  |  |  | 1.164 |  |  | 0.493 | [6 empty] | 0 | 95.353 |  |  |  | 0.384 |  | 80.35 | 0.011 |  | 1.219 | 3.725 | 0.172 |  |  | 1.668 | [8 empty] | 0.306 |  |  |  |  | 0.734 |  | 7.09 | 0.05 |  | 1.036 | 1.001 |  |  |  | 1.525 | [5 empty] | 2.179 | 101.45
127 | 37 | 3 | 1973 |  | 0.25 |  | IW | -1.81 |  | FeO/Fe Activity in Melt/Metal |  | End-loaded PC | BaCO3 | Graphite | 47.94 | 2.061 | 11.02 | 0.815 | 0.98 | 9.89 | 1.141 |  |  |  | 8.39 | 9.38 |  |  | 1.92 | 0.41 | 0.029 |  |  |  | 1.198 |  |  | 0.549 | [6 empty] | 0 | 95.723 |  |  |  | 0.321 |  | 79.006 |  |  | 1.217 | 3.657 | 0.101 |  |  | 1.686 | [8 empty] | 0.213 |  |  |  |  | 0.722 |  | 6.73 | 0.053 |  | 0.995 | 1.01 |  |  |  | 1.412 | [5 empty] | 2.242 | 99.365
128 | 37 | 3 | 1873 |  | 0.25 |  | IW | -1.81 |  | FeO/Fe Activity in Melt/Metal |  | End-loaded PC | BaCO3 | Graphite | 47.06 | 2.071 | 11.02 | 0.846 | 1.016 | 9.86 | 1.148 |  |  |  | 8.23 | 9.27 |  |  | 1.92 | 0.41 | 0.033 |  |  |  | 1.218 |  |  | 0.577 | [6 empty] | 0 | 94.679 |  |  |  | 0.27 |  | 80.102 |  |  | 1.23 | 3.683 | 0.052 |  |  | 1.728 | [8 empty] | 0.165 |  |  |  |  | 0.681 |  | 6.47 | 0.053 |  | 1.028 | 0.974 |  |  |  | 1.334 | [5 empty] | 2.311 | 100.081
129 | 37 | 3 | 2573 |  | 0.03333333 |  | IW | -2.11 |  | FeO/Fe Activity in Melt/Metal |  | End-loaded PC | BaCO3 | Graphite | 43.14 | 0.162 | 2.15 | 0.702 | 0.704 | 7.4 | 1.158 |  |  |  | 38.16 | 1.81 |  |  | 0.3 | 0.08 | 0.13 |  |  |  | 1.047 |  |  | 0.449 | [6 empty] | 0 | 97.392 |  |  |  | 0.766 |  | 81.225 | 0.044 |  | 1.371 | 5.891 | 0.258 |  |  | 1.967 | [8 empty] | 0.391 |  |  |  |  | 0.574 |  | 8.05 | 0.038 |  | 1.162 | 1.167 |  |  |  | 1.932 | [5 empty] | 1.612 | 106.448
130 | 37 | 3 | 2673 |  | 0.025 |  | IW | -2.07 |  | FeO/Fe Activity in Melt/Metal |  | End-loaded PC | BaCO3 | Graphite | 43.68 | 0.173 | 2.22 | 0.671 | 0.674 | 7.59 | 1.202 |  |  |  | 37.41 | 1.44 |  |  | 0.26 | 0.08 | 0.099 |  |  |  | 1.06 |  |  | 0.444 | [6 empty] | 0 | 97.003 |  |  |  | 0.776 |  | 79.762 | 0.066 |  | 1.45 | 5.941 | 0.389 |  |  | 2.061 | [8 empty] | 0.515 |  |  |  |  | 0.626 |  | 8.24 | 0.038 |  | 1.217 | 1.249 |  |  |  | 1.887 | [5 empty] | 1.7 | 105.917
131 | 37 | 3 | 2773 |  | 0.025 |  | IW | -1.98 |  | FeO/Fe Activity in Melt/Metal |  | End-loaded PC | BaCO3 | Graphite | 42.43 | 0.094 | 2.14 | 0.76 | 0.573 | 8.13 | 1.048 |  |  |  | 34.99 | 2.57 |  |  | 0.33 | 0.1 | 0.109 |  |  |  | 0.802 |  |  | 0.408 | [6 empty] | 0 | 94.484 |  |  |  | 0.749 |  | 80.585 | 0.071 |  | 1.474 | 5.607 | 0.288 |  |  | 2.01 | [8 empty] | 0.311 |  |  |  |  | 0.705 |  | 8.42 | 0.137 |  | 1.257 | 1.247 |  |  |  | 1.754 | [5 empty] | 1.645 | 106.26
132 | 37 | 3 | 2873 |  | 0.01666667 |  | IW | -2.19 |  | FeO/Fe Activity in Melt/Metal |  | End-loaded PC | BaCO3 | Graphite | 40.01 | 0.08 | 1.9 | 0.55 | 0.283 | 6.39 | 0.902 |  |  |  | 39.73 | 2.05 |  |  | 0.36 | 0.07 | 0.088 |  |  |  | 0.794 |  |  | 0.366 | [6 empty] | 0 | 93.573 |  |  |  | 1.11 |  | 80.274 | 0.085 |  | 1.379 | 5.489 | 0.332 |  |  | 2.013 | [8 empty] | 0.461 |  |  |  |  | 0.833 |  | 8.59 | 0.045 |  | 1.204 | 1.212 |  |  |  | 1.951 | [5 empty] | 1.734 | 106.712
133 | 37 | 3 | 2473 |  | 0.03333333 |  | IW | -2.18 |  | FeO/Fe Activity in Melt/Metal |  | End-loaded PC | BaCO3 | Graphite | 44.81 | 0.162 | 2.07 | 0.748 | 0.914 | 6.87 | 1.179 |  |  |  | 37.66 | 1.33 |  |  | 0.28 | 0.08 | 0.083 |  |  |  | 1.014 |  |  | 0.413 | [6 empty] | 0 | 97.613 |  |  |  | 0.501 |  | 79.78 | 0.032 |  | 1.426 | 6.233 | 0.332 |  |  | 1.8 | [8 empty] | 0.515 |  |  |  |  | 0.599 |  | 7.85 | 0.037 |  | 1.141 | 0.987 |  |  |  | 1.971 | [5 empty] | 1.384 | 104.588
134 | 37 | 3 | 2473 |  | 0.05 |  | IW | -2.6 |  | FeO/Fe Activity in Melt/Metal |  | End-loaded PC | BaCO3 | Graphite | 39.41 | 2.156 | 9.23 | 0.383 | 0.503 | 4.19 | 0.955 |  |  |  | 28.04 | 8.12 |  |  | 1.78 | 0.35 | 0.041 |  |  |  | 0.905 |  |  | 0.224 | [6 empty] | 0 | 96.287 |  |  |  | 0.599 |  | 81.562 | 0.056 |  | 1.223 | 3.521 | 0.423 | 0.259 |  | 1.639 | [8 empty] | 0.603 |  |  |  |  | 0.915 |  | 7.85 | 0.053 |  | 0.973 | 1.067 |  |  |  | 1.705 | [5 empty] | 2.271 | 104.719
135 | 37 | 3 | 2473 |  | 0.03333333 |  | IW | -3.27 |  | FeO/Fe Activity in Melt/Metal |  | End-loaded PC | BaCO3 | Graphite | 48.51 | 0.117 | 1.96 | 0.33 | 0.331 | 1.9 | 0.913 |  |  |  | 39.27 | 2.83 |  |  | 0.25 | 0.05 |  |  |  |  | 0.403 |  |  | 0.099 | [6 empty] | 0 | 96.963 |  |  |  | 0.981 |  | 75.004 | 0.106 |  | 1.091 | 4.546 | 0.695 | 0.604 |  | 2.58 | [8 empty] | 0.91 |  |  |  |  | 0.76 |  | 7.85 | 0.054 |  | 2.119 | 1.076 |  |  |  | 2.519 | [5 empty] | 2.622 | 103.517
139 | 37 | 3 | 2123 |  | 0.05 |  | IW | -2.27 |  | FeO/Fe Activity in Melt/Metal |  | End-loaded PC | BaCO3 | MgO | 41.28 | 0.193 | 2.69 | 0.978 | 0.996 | 8.43 | 1.236 |  |  |  | 37.73 | 2.09 |  |  | 0.31 | 0.1 | 0.011 |  |  |  | 1.463 |  |  | 0.093 | [6 empty] | 0 | 97.6 |  |  |  | 0.294 |  | 80.744 | 0.027 |  | 1.464 | 6.262 | 0.728 |  |  | 1.966 | [8 empty] | 0.113 |  |  |  |  | 0.791 |  |  | 0.032 |  | 1.07 | 1.178 |  |  |  | 2.821 | [5 empty] | 1.63 | 99.12
140 | 37 | 3 | 2123 |  | 0.05 |  | IW | -2.47 |  | FeO/Fe Activity in Melt/Metal |  | End-loaded PC | BaCO3 | MgO | 34.48 | 1.947 | 7.97 | 0.639 | 0.759 | 7.05 | 0.864 |  |  |  | 34.37 | 7.55 |  |  | 1.32 | 0.33 | 0.059 |  |  |  | 1.013 |  | 0.012 | 0.094 | [6 empty] | 0 | 98.457 |  |  |  | 0.172 |  | 83.423 | 0.029 |  | 1.289 | 4.071 | 0.542 |  |  | 1.66 | [8 empty] | 0.088 |  |  |  |  | 0.797 |  |  | 0.045 |  | 0.912 | 1.004 |  |  |  | 2.554 | [5 empty] | 2.388 | 98.974
141 | 37 | 2 | 2123 |  | 0.05 |  | IW | -2.57 |  | FeO/Fe Activity in Melt/Metal |  | End-loaded PC | BaCO3 | MgO | 33.37 | 1.693 | 7.25 | 0.439 | 0.557 | 6.36 | 0.756 |  |  |  | 38.12 | 7.16 |  |  | 1.23 | 0.31 | 0.065 |  |  |  | 0.935 |  | 0.028 | 0.081 | [6 empty] | 0 | 98.354 |  |  |  | 0.169 |  | 84.486 | 0.029 |  | 1.054 | 4.131 | 0.553 |  |  | 1.245 | [8 empty] | 0.064 |  |  |  |  | 0.774 |  |  | 0.054 |  | 1.059 | 1.081 |  |  |  | 2.335 | [5 empty] | 2.378 | 99.412
142 | 37 | 1 | 2123 |  | 0.05 |  | IW | -2.1 |  | FeO/Fe Activity in Melt/Metal |  | End-loaded PC | BaCO3 | MgO | 31.7 | 1.847 | 6.15 | 0.373 | 0.683 | 10.5 | 0.64 |  |  |  | 34.91 | 6.24 |  |  | 0.98 | 0.25 | 0.325 |  |  |  | 0.74 |  | 0.141 | 0.129 | [6 empty] | 0 | 95.608 |  |  |  | 0.099 |  | 83.691 | 0.019 |  | 1.239 | 4.578 | 0.312 |  |  | 0.935 | [8 empty] | 0.057 |  |  |  |  | 0.358 |  |  | 0.076 |  | 1.254 | 1.19 |  |  |  | 2.064 | [5 empty] | 2.825 | 98.697
143 | 37 | 3 | 2123 |  | 0.08333333 |  | IW | -1.83 |  | FeO/Fe Activity in Melt/Metal |  | End-loaded PC | BaCO3 | Graphite | 46.83 | 1.76 | 7.69 | 0.774 | 1.015 | 10 | 1.21 |  |  |  | 17.7 | 6.61 |  |  | 1.26 | 0.31 | 0.052 |  |  |  | 1.099 |  |  | 0.513 | [6 empty] | 0 | 96.823 |  |  |  | 0.345 |  | 81.675 |  |  | 1.128 | 4.888 | 0.181 |  |  | 1.321 | [8 empty] | 0.221 |  |  |  |  | 0.629 |  | 7.09 | 0.042 |  | 0.988 | 1.055 |  |  |  | 1.527 | [5 empty] | 1.686 | 102.776
144 | 37 | 3 | 2123 |  | 0.08333333 |  | IW | -1.91 |  | FeO/Fe Activity in Melt/Metal |  | End-loaded PC | BaCO3 | Graphite | 45.24 | 0.995 | 4.95 | 0.776 | 0.977 | 9.4 | 1.214 |  |  |  | 26.85 | 3.98 |  |  | 0.78 | 0.18 | 0.089 |  |  |  | 1.194 |  |  | 0.537 | [6 empty] | 0 | 97.162 |  |  |  | 0.318 |  | 81.868 |  |  | 1.107 | 4.945 | 0.192 |  |  | 1.3 | [8 empty] | 0.181 |  |  |  |  | 0.581 |  | 7.09 | 0.034 |  | 0.997 | 0.982 |  |  |  | 1.54 | [5 empty] | 1.644 | 102.779
145 | 37 | 0.5 | 2123 |  | 0.03333333 |  | IW | -2.22 |  | FeO/Fe Activity in Melt/Metal |  | End-loaded PC | BaCO3 | MgO | 34.76 | 1.749 | 7.21 | 0.738 | 1.043 | 9.49 | 0.852 |  |  |  | 34.76 | 6.04 |  |  | 1.13 | 0.24 | 0.12 |  |  |  | 0.804 |  | 0.066 | 0.071 | [6 empty] | 0 | 99.073 |  |  |  | 0.167 |  | 85.032 | 0.018 |  | 1.075 | 4.133 | 0.42 |  |  | 1.29 | [8 empty] | 0.07 |  |  |  |  | 0.504 |  |  | 0.057 |  | 1.132 | 0.979 |  |  |  | 2.131 | [5 empty] | 2.449 | 99.457
MA17 | 37 | 10 | 2173 |  | 0.03333333 |  | IW | -2.63 |  | FeO/Fe Activity in Melt/Metal |  | Multi Anvil | MA cell | MgO | 37.03 | 1.866 | 7.92 | 0.425 | 0.509 | 5.77 | 0.688 |  |  |  | 33.56 | 7.23 |  |  | 1.1 | 0.22 | 0.007 |  |  |  | 0.796 |  |  | 0.11 | [6 empty] | 0 | 97.231 |  |  |  | 0.22 |  | 83.653 | 0.049 |  | 1.332 | 4.01 | 0.438 |  |  | 1.755 | [8 empty] | 0.079 |  |  |  |  | 0.829 |  |  | 0.072 |  | 1.12 | 1.088 |  |  |  | 1.88 | [5 empty] | 2.493 | 99.018
MA18 | 37 | 10 | 2123 |  | 0.025 |  | IW | -2.63 |  | FeO/Fe Activity in Melt/Metal |  | Multi Anvil | MA cell | MgO | 36.42 | 1.919 | 7.06 | 0.335 | 0.418 | 5.91 | 0.666 |  |  |  | 35.82 | 7.4 |  |  | 1.01 | 0.19 | 0.004 |  |  |  | 0.882 |  |  | 0.095 | [6 empty] | 0 | 98.129 |  |  |  | 0.234 |  | 84.708 | 0.056 |  | 1.281 | 3.782 | 0.4 |  |  | 1.739 | [8 empty] | 0.094 |  |  |  |  | 0.804 |  |  | 0.074 |  | 1.029 | 1.026 |  |  |  | 2.069 | [5 empty] | 2.486 | 99.782
MA20 | 37 | 5 | 2123 |  | 0.025 |  | IW | -2.55 |  | FeO/Fe Activity in Melt/Metal |  | Multi Anvil | MA cell | MgO | 31.49 | 1.456 | 6.04 | 0.328 | 0.406 | 6.52 | 0.505 |  |  |  | 41.84 | 6.8 |  |  | 1.18 | 0.32 | 0.021 |  |  |  | 0.716 |  |  | 0.071 | [6 empty] | 0 | 97.693 |  |  |  | 0.201 |  | 83.111 | 0.027 |  | 1.372 | 4.257 | 0.678 |  |  | 1.787 | [8 empty] | 0.072 |  |  |  |  | 0.816 |  |  | 0.076 |  | 1.123 | 0.863 |  |  |  | 2.094 | [5 empty] | 2.616 | 99.093
MA21 | 37 | 15 | 2173 |  | 0.025 |  | IW | -2.34 |  | FeO/Fe Activity in Melt/Metal |  | Multi Anvil | MA cell | MgO | 37.27 | 1.908 | 8.08 | 0.509 | 0.614 | 7.96 | 0.78 |  |  |  | 31.18 | 7.38 |  |  | 1.27 | 0.24 | 0.005 |  |  |  | 0.754 |  |  | 0.161 | [6 empty] | 0 | 98.111 |  |  |  | 0.218 |  | 83.394 | 0.053 |  | 1.362 | 4.597 | 0.382 |  |  | 1.868 | [8 empty] | 0.064 |  |  |  |  | 0.805 |  |  | 0.067 |  | 1.225 | 0.99 |  |  |  | 1.791 | [5 empty] | 2.732 | 99.548
MA22 | 37 | 18 | 2173 |  | 0.025 |  | IW | -2.42 |  | FeO/Fe Activity in Melt/Metal |  | Multi Anvil | MA cell | MgO | 38.54 | 1.889 | 7.89 | 0.49 | 0.647 | 7.31 | 0.765 |  |  |  | 31.03 | 7.51 |  |  | 1.25 | 0.2 | 0.005 |  |  |  | 0.714 |  |  | 0.223 | [6 empty] | 0 | 98.463 |  |  |  | 0.236 |  | 83.277 | 0.058 |  | 1.296 | 4.481 | 0.405 |  |  | 1.796 | [8 empty] | 0.061 |  |  |  |  | 0.808 |  |  | 0.088 |  | 1.191 | 1.01 |  |  |  | 1.772 | [5 empty] | 2.555 | 99.034
Fox1 | 38 | 62 | 4300 |  | 0.0083-0.05 |  | IW | -0.92 |  | FeO/Fe Activity in Melt/Metal |  | Diamond Anvil Cell |  |  | 31.93 | 4.32 | 18.51 |  |  | 27.2 |  | 0.61 |  | 1.21 | 7.75 | 3.03 |  |  | 0.55 | 0.15 | [14 empty] | 0 | 95.26 | 1.24 |  |  |  |  | 77.11 |  |  | 2.37 | 4.52 | [18 empty] | 8.33 | [15 empty] | 93.57
X2-2 | 38 | 48 | 3100 |  | 0.0083-0.05 |  | IW | -1.07 |  | FeO/Fe Activity in Melt/Metal |  | Diamond Anvil Cell |  |  | 33.56 | 3.51 | 16.68 |  |  | 24.91 |  | 0.51 |  | 1.38 | 8.45 | 3.44 |  |  | 1.24 | 0.35 | [14 empty] | 0 | 94.03 | 0.3 |  |  |  |  | 74.51 |  |  | 3.01 | 9.29 | [18 empty] | 4.24 | [15 empty] | 91.35
X1-2 | 38 | 71 | 3500 |  | 0.0083-0.05 |  | IW | -1.26 |  | FeO/Fe Activity in Melt/Metal |  | Diamond Anvil Cell |  |  | 37.74 | 3.08 | 17.77 |  |  | 20.83 |  | 0.48 |  | 1.46 | 9.94 | 3.95 |  |  | 0.79 | 0.13 | [14 empty] | 0 | 96.17 | 2.51 |  |  |  |  | 74.2 |  | 0.19 | 2.01 | 5.34 | [18 empty] | 3.7 | [15 empty] | 87.95
X1-3 | 38 | 35 | 3300 |  | 0.0083-0.05 |  | IW | -0.83 |  | FeO/Fe Activity in Melt/Metal |  | Diamond Anvil Cell |  |  | 36.52 | 2.98 | 9.26 |  |  | 31.52 |  | 0.2 |  | 1.15 | 8.43 | 5.17 |  |  | 0.61 | 0.15 | [14 empty] | 0 | 95.99 | 2.19 |  |  |  |  | 76.15 |  | 0.08 | 1.18 | 7.54 | [18 empty] | 5.33 | [15 empty] | 92.47
X1-4 | 38 | 50 | 3700 |  | 0.0083-0.05 |  | IW | -1.35 |  | FeO/Fe Activity in Melt/Metal |  | Diamond Anvil Cell |  |  | 39.99 |  | 4.62 |  |  | 18.25 |  | 0.05 |  | 0.37 | 30.67 | 3.29 | [18 empty] | 0 | 97.24 | 5.79 |  |  |  |  | 77.56 |  | 0.46 | 0.34 | 3.58 | [18 empty] | 6.82 | [15 empty] | 94.55
X2-4 | 38 | 74 | 4400 |  | 0.0083-0.05 |  | IW | -0.6 |  | FeO/Fe Activity in Melt/Metal |  | Diamond Anvil Cell |  |  | 38.23 | 3.82 | 13.51 |  |  | 26.03 |  | 0.29 |  | 1.23 | 6.94 | 3.1 |  |  | 0.53 | 0.13 | [14 empty] | 0 | 93.81 | 6.87 |  |  |  |  | 64.58 |  | 0.35 | 0.81 | 3.98 | [18 empty] | 17 | [15 empty] | 93.59
935 | 42 | 1.5 | 1923 |  | 0.6666667 | [6 empty] | End-loaded PC | BaCO3 | MgO | 41.05 |  | 16.73 |  |  | 0.03 |  |  |  |  | 24.38 | 18.31 |  |  | 0.08 | [15 empty] | 0 | 100.58 | 19.42 |  |  |  |  | 70.73 |  |  | 4.31 | 4.36 |  |  |  | 0.16 | [29 empty] | 0.18 | 99.16
936 | 42 | 1.5 | 1923 |  | 0.4166667 | [6 empty] | End-loaded PC | BaCO3 | MgO | 41.55 |  | 17.76 |  |  | 0.05 |  |  |  |  | 23.43 | 18.18 |  |  | 0.1 | [15 empty] | 0 | 101.07 | 12.48 |  |  |  |  | 77.25 |  |  | 4 | 4.72 |  |  |  | 0.15 | [29 empty] | 0.15 | 98.75
BW1007 | 42 | 1.5 | 1923 |  | 0.6666667 | [6 empty] | End-loaded PC | BaCO3 | MgO | 39.41 |  | 15.41 |  |  | 0.13 |  |  |  |  | 28.52 | 15.5 | [18 empty] | 0 | 98.97 | 3.86 |  |  |  |  | 88.42 | [37 empty] | 6.76 | 99.04
BW1008 | 42 | 1.5 | 1923 |  | 0.7 | [6 empty] | End-loaded PC | BaCO3 | MgO | 40.11 |  | 16.82 |  |  | 0.22 |  |  |  |  | 27.17 | 16.62 | [18 empty] | 0 | 100.94 | 2.4 |  |  |  |  | 90.71 | [37 empty] | 6.74 | 99.85
BW1009 | 42 | 1.5 | 1923 |  | 0.7333333 | [6 empty] | End-loaded PC | BaCO3 | MgO | 39.24 |  | 15.16 |  |  | 0.04 |  |  |  |  | 28.58 | 17.72 | [18 empty] | 0 | 100.74 | 9.05 |  |  |  |  | 85.07 | [37 empty] | 5.55 | 99.67
BW1015 | 42 | 1.5 | 1923 |  | 0.75 | [6 empty] | End-loaded PC | BaCO3 | MgO | 38.15 |  | 13.85 |  |  | 0.12 |  |  |  |  | 28.42 | 19.81 | [18 empty] | 0 | 100.35 | 3.55 |  |  |  |  | 91.25 | [37 empty] | 6.05 | 100.85
BW1027 | 42 | 1.5 | 1923 |  | 0.6666667 | [6 empty] | End-loaded PC | BaCO3 | MgO | 39.03 |  | 15.55 |  |  | 0.26 |  |  |  |  | 24.97 | 20.14 | [18 empty] | 0 | 99.95 | 1.62 |  |  |  |  | 85.02 |  |  |  | 13.6 | [34 empty] | 100.24
BW1029 | 42 | 1.5 | 1923 |  | 0.08333333 | [6 empty] | End-loaded PC | BaCO3 | MgO | 39.63 |  | 15.05 |  |  | 0.12 |  |  |  |  | 28.94 | 15.95 | [18 empty] | 0 | 99.69 | 8.59 |  |  |  |  | 83.93 |  |  | 7.27 | [35 empty] | 99.79
BW1030 | 42 | 1.5 | 1923 |  | 0.8333333 | [6 empty] | End-loaded PC | BaCO3 | MgO | 34.27 |  | 12.28 |  |  | 1.33 |  |  |  |  | 28.77 | 23.09 | [18 empty] | 0 | 99.74 | [5 empty] | 89.48 |  |  |  | 11.25 | [34 empty] | 100.73
BW1031 | 42 | 1.5 | 1923 |  | 0.75 | [6 empty] | End-loaded PC | BaCO3 | MgO | 33.79 |  | 12.59 |  |  | 3.56 |  |  |  |  | 25.99 | 22.62 | [18 empty] | 0 | 98.55 | [5 empty] | 89.82 |  |  |  | 9.69 | [34 empty] | 99.51
BW1032 | 42 | 1.5 | 1923 |  | 0.75 | [6 empty] | End-loaded PC | BaCO3 | MgO | 39.5 |  | 13.42 |  |  | 0.04 |  |  |  |  | 26.35 | 20.55 | [18 empty] | 0 | 99.86 | 8.75 |  |  |  |  | 80.87 |  |  | 6.95 | 3.93 | [34 empty] | 100.5
BW1033 | 42 | 1.5 | 1923 |  | 0.25 | [6 empty] | End-loaded PC | BaCO3 | MgO | 39.91 |  | 15.27 |  |  | 0.06 |  |  |  |  | 28.44 | 17.14 |  |  | 0.07 | [15 empty] | 0 | 100.89 | 8.89 |  |  |  |  | 79.85 |  |  | 7.32 | 4.14 | [34 empty] | 100.2
BW1034 | 42 | 1.5 | 1923 |  | 0.8333333 | [6 empty] | End-loaded PC | BaCO3 | MgO | 39.62 |  | 13.84 |  |  | 0.03 |  |  |  |  | 26.08 | 20.64 | [18 empty] | 0 | 100.21 | 12.41 |  |  |  |  | 74.41 |  |  | 7.03 | 5.77 | [34 empty] | 99.62
BW1035 | 42 | 1.5 | 1923 |  | 0.25 | [6 empty] | End-loaded PC | BaCO3 | MgO | 40.94 |  | 16.53 |  |  | 0.04 |  |  |  |  | 23.26 | 20.16 |  |  | 0.08 | [15 empty] | 0 | 101.01 | 12.49 |  |  |  |  | 76.34 |  |  | 6.97 | 4.37 | [34 empty] | 100.17
BW1037 | 42 | 1.5 | 1923 |  | 1.033333 | [6 empty] | End-loaded PC | BaCO3 | MgO | 40.25 |  | 14.32 |  |  | 0.02 |  |  |  |  | 25.97 | 19.57 | [18 empty] | 0 | 100.13 | 12.05 |  |  |  |  | 76.77 |  |  | 6.61 | 4.06 | [33 empty] | 0.15 | 99.64
BW1038 | 42 | 1.5 | 1923 |  | 1 | [6 empty] | End-loaded PC | BaCO3 | MgO | 38.97 |  | 14.66 |  |  | 0.06 |  |  |  |  | 26.56 | 19.65 | [18 empty] | 0 | 99.9 | 7.53 |  |  |  |  | 79.18 |  |  | 6.81 | 4.25 | [33 empty] | 0.32 | 98.09
BW1039 | 42 | 1.5 | 1923 |  | 1.166667 | [6 empty] | End-loaded PC | BaCO3 | MgO | 39.99 |  | 14.29 |  |  | 0.03 |  |  |  |  | 24.05 | 21.12 | [18 empty] | 0 | 99.48 | 9.15 |  |  |  |  | 70.89 |  |  |  | 9.06 | [33 empty] | 11.11 | 100.21
BW1041 | 42 | 1.5 | 1923 |  | 0.3333333 | [6 empty] | End-loaded PC | BaCO3 | MgO | 39.22 |  | 14.91 |  |  | 0.01 |  |  |  |  | 29.01 | 17.27 |  |  | 0.06 | [15 empty] | 0 | 100.48 | 22.14 |  |  |  |  | 73.34 |  |  | 4.76 | 2.1 | [34 empty] | 102.34
BW1042 | 42 | 1.5 | 1923 |  | 0.8333333 | [6 empty] | End-loaded PC | BaCO3 | MgO | 39.55 |  | 14.48 |  |  | 0.01 |  |  |  |  | 28.35 | 19.7 |  |  | 0.07 | [15 empty] | 0 | 102.16 | 22.49 |  |  |  |  | 73.23 |  |  | 4.02 | 2.64 | [34 empty] | 102.38
BW1043 | 42 | 1.5 | 1923 |  | 0.08333333 | [6 empty] | End-loaded PC | BaCO3 | MgO | 39.97 |  | 15.44 | [7 empty] | 31.68 | 14.28 | [18 empty] | 0 | 101.37 | 19.72 |  |  |  |  | 70.37 |  |  | 4.11 | 4.03 | [34 empty] | 98.23
BW1044 | 42 | 1.5 | 1923 |  | 2.25 | [6 empty] | End-loaded PC | BaCO3 | MgO | 36.24 |  | 13.43 |  |  | 0.01 |  |  |  |  | 31.18 | 20.79 |  |  | 0.09 | [15 empty] | 0 | 101.74 | 21.61 |  |  |  |  | 73.57 |  |  | 3.97 | 3.24 | [34 empty] | 102.39
BW1045 | 42 | 1.5 | 1923 |  | 0.4666667 | [6 empty] | End-loaded PC | BaCO3 | Other (see notes) | 66.09 |  | 11.45 |  |  | 0.2 |  |  |  |  | 11.83 | 10.51 | [18 empty] | 0 | 100.08 | 11.12 |  |  |  |  | 78.32 |  |  | 3.26 | 3.91 | [33 empty] | 0.7 | 97.31 | [20 empty] | SiO2 capsules
BW1046 | 42 | 1.5 | 1923 |  | 0.7 | [6 empty] | End-loaded PC | BaCO3 | Other (see notes) | 63.11 |  | 8.64 |  |  | 3.61 |  |  |  |  | 16.62 | 6.89 | [18 empty] | 0 | 98.87 | 0.8 |  |  |  |  | 87.18 |  |  | 3.7 | 6.55 | [33 empty] | 0.75 | 98.98 | [20 empty] | SiO2 capsules
BW1047 | 42 | 1.5 | 1923 |  | 0.55 | [6 empty] | End-loaded PC | BaCO3 | Other (see notes) | 65.48 |  | 12.28 |  |  | 0.04 |  |  |  |  | 11.98 | 10.22 | [18 empty] | 0 | 100 | 18.46 |  |  |  |  | 67.68 |  |  | 2.75 | 7.45 | [33 empty] | 0.55 | 96.89 | [20 empty] | SiO2 capsules
BW1048 | 42 | 1.5 | 1923 |  | 0.5833333 | [6 empty] | End-loaded PC | BaCO3 | Other (see notes) | 64.93 |  | 12.24 |  |  | 0.5 |  |  |  |  | 11.8 | 10.02 | [18 empty] | 0 | 99.49 | 7.08 |  |  |  |  | 84.07 |  |  | 2.96 | 4.25 | [33 empty] | 0.66 | 99.02 | [20 empty] | SiO2 capsules
BW1049 | 42 | 1.5 | 1923 |  | 0.1666667 | [6 empty] | End-loaded PC | BaCO3 | Other (see notes) | 63.92 |  | 12.42 |  |  | 0.14 |  |  |  |  | 12.73 | 10.72 | [18 empty] | 0 | 99.93 | 11.96 |  |  |  |  | 79.06 |  |  | 3.29 | 2.72 | [33 empty] | 0.72 | 97.75 | [20 empty] | SiO2 capsules
BW1050 | 42 | 1.5 | 1923 |  | 0.03333333 | [6 empty] | End-loaded PC | BaCO3 | Other (see notes) | 60.65 |  | 13.15 |  |  | 0.16 |  |  |  |  | 12.31 | 12 | [18 empty] | 0 | 98.27 | 11.57 |  |  |  |  | 79.25 |  |  | 3.39 | 3.57 | [33 empty] | 0.66 | 98.44 | [20 empty] | SiO2 capsules
BW1052 | 42 | 1.5 | 1923 |  | 0.7 | [6 empty] | End-loaded PC | BaCO3 | Other (see notes) | 64.28 |  | 9.33 |  |  | 0.18 |  |  |  |  | 16.87 | 7.95 | [18 empty] | 0 | 98.61 | 11.65 |  |  |  |  | 78.17 |  |  | 3.04 | 4.29 | [33 empty] | 0.6 | 97.75 | [20 empty] | SiO2 capsules
JT1002 | 42 | 1.5 | 1923 |  | 1 | [6 empty] | End-loaded PC | BaCO3 | MgO | 33.2 |  | 12.39 |  |  | 5.92 |  |  |  |  | 32.83 | 15.53 | [18 empty] | 0 | 99.87 | [5 empty] | 91.68 |  |  | 0.1 | 6.92 |  |  |  | 0.23 | [29 empty] | 0.23 | 99.16
JT1008 | 42 | 1.5 | 1923 |  | 1 | [6 empty] | End-loaded PC | BaCO3 | MgO | 37.85 |  | 14.02 |  |  | 0.08 |  |  |  |  | 31.91 | 15.86 | [18 empty] | 0 | 99.72 | 6.97 |  |  |  |  | 87.66 |  |  |  | 3.71 |  |  |  | 0.2 | [29 empty] | 0.23 | 98.77
JT1011 | 42 | 1.5 | 1923 |  | 1 | [6 empty] | End-loaded PC | BaCO3 | MgO | 40.3 |  | 16.2 |  |  | 0.1 |  |  |  |  | 25.65 | 17.15 |  |  | 0.11 | [15 empty] | 0 | 99.51 | 6.03 |  |  |  |  | 82.48 |  |  | 3.65 | 7.47 |  |  |  | 0.24 | [29 empty] | 0.15 | 100.02
JT1012 | 42 | 1.5 | 1923 |  | 1 | [6 empty] | End-loaded PC | BaCO3 | MgO | 40.43 |  | 16.16 |  |  | 0.22 |  |  |  |  | 24.3 | 18.4 |  |  | 0.09 | [15 empty] | 0 | 99.6 | 1.85 |  |  |  |  | 90.94 |  |  | 4.11 | 3.69 |  |  |  | 0.26 | [29 empty] | 0.22 | 101.07
JT1014 | 42 | 1.5 | 1923 |  | 1 | [6 empty] | End-loaded PC | BaCO3 | MgO | 34.87 |  | 11.63 |  |  | 2.45 |  |  |  |  | 31.93 | 20.36 | [18 empty] | 0 | 101.24 | [5 empty] | 90.59 |  |  |  | 9.62 | [33 empty] | 0 | 100.21
JT1015 | 42 | 1.5 | 1923 |  | 1 | [6 empty] | End-loaded PC | BaCO3 | MgO | 35.11 |  | 14.01 |  |  | 0.09 |  |  |  |  | 30.64 | 20.14 | [18 empty] | 0 | 99.99 | 3.92 |  |  |  |  | 90.01 |  |  |  | 6.27 | [34 empty] | 100.2
JW1053 | 42 | 1.5 | 1923 |  | 0.3333333 | [6 empty] | End-loaded PC | BaCO3 | MgO | 37.83 |  | 12.61 |  |  | 0.02 |  |  |  |  | 28.34 | 22.48 |  |  | 0.1 | [15 empty] | 0 | 101.38 | 14.16 |  |  |  |  | 79.73 |  |  | 4.06 | 3.95 | [34 empty] | 101.9
JW1054 | 42 | 1.5 | 1923 |  | 0.08333333 | [6 empty] | End-loaded PC | BaCO3 | MgO | 34.72 |  | 13.58 |  |  | 0.01 |  |  |  |  | 30.51 | 21.55 |  |  | 0.1 | [15 empty] | 0 | 100.47 | 12.38 |  |  |  |  | 78.6 |  |  | 4.68 | 6.14 | [34 empty] | 101.8
JW1055 | 42 | 1.5 | 1923 |  | 0.75 | [6 empty] | End-loaded PC | BaCO3 | MgO | 39.72 |  | 16.87 |  |  | 0.07 |  |  |  |  | 27.31 | 16.95 |  |  | 0.06 | [15 empty] | 0 | 100.98 | 14.29 |  |  |  |  | 79.05 |  |  | 4.35 | 5.05 | [34 empty] | 102.74
JW1056 | 42 | 1.5 | 1923 |  | 2 | [6 empty] | End-loaded PC | BaCO3 | MgO | 38.8 |  | 16.83 |  |  | 0.02 |  |  |  |  | 25.65 | 20.37 |  |  | 0.08 | [15 empty] | 0 | 101.75 | 12.91 |  |  |  |  | 80.06 |  |  | 4.24 | 5.35 | [34 empty] | 102.56
C8 | 42 | 6 | 2123 |  | 0.08333333 | [6 empty] | Multi Anvil | MA cell | MgO | 33.38 |  | 12.08 |  |  | 7.75 |  |  |  |  | 37.51 | 10.19 | [18 empty] | 0 | 100.91 | [5 empty] | 90.59 |  |  | 0.09 | 6.83 |  |  |  | 0.25 | [29 empty] | 0.26 | 98.02
C11 | 42 | 6 | 2123 |  | 0.08333333 | [6 empty] | Multi Anvil | MA cell | MgO | 38.23 |  | 10.1 |  |  | 0.18 |  |  |  |  | 39.95 | 12.36 |  |  | 0.06 | [15 empty] | 0 | 100.88 | 6.12 |  |  |  |  | 83.6 |  |  | 3.96 | 6.09 |  |  |  | 0.27 | [29 empty] | 0.18 | 100.22
C12 | 42 | 6 | 2123 |  | 0.08333333 | [6 empty] | Multi Anvil | MA cell | MgO | 35.92 |  | 12.72 |  |  | 0.09 |  |  |  |  | 34.65 | 16.2 | [18 empty] | 0 | 99.58 | 11.24 |  |  |  |  | 77.99 |  |  | 3.84 | 4.92 |  |  |  | 0.17 | [29 empty] | 0.15 | 98.31
C17 | 42 | 6 | 2123 |  | 0.08333333 | [6 empty] | Multi Anvil | MA cell | MgO | 35.79 |  | 12.43 |  |  | 0.59 |  |  |  |  | 37.05 | 13.55 |  |  | 0.06 | [15 empty] | 0 | 99.47 | 0.92 |  |  |  |  | 90.38 |  |  | 3.72 | 3.9 |  |  |  | 0.25 | [29 empty] | 0.2 | 99.37
C18 | 42 | 6 | 2123 |  | 0.08333333 | [6 empty] | Multi Anvil | MA cell | MgO | 33.75 |  | 12.59 |  |  | 4.75 |  |  |  |  | 35.71 | 12.7 |  |  | 0.06 | [15 empty] | 0 | 99.56 | 0.02 |  |  |  |  | 87.85 |  |  | 2.33 | 8.47 |  |  |  | 0.26 | [29 empty] | 0.22 | 99.15
C19 | 42 | 6 | 2123 |  | 0.08333333 | [6 empty] | Multi Anvil | MA cell | MgO | 33.5 |  | 10.97 |  |  | 10.84 |  |  |  |  | 32.39 | 12.74 |  |  | 0.06 | [15 empty] | 0 | 100.5 | 0.01 |  |  |  |  | 87.77 |  |  | 2.03 | 10.53 |  |  |  | 0.19 | [29 empty] | 0.19 | 100.72
C20 | 42 | 6 | 2123 |  | 0.08333333 | [6 empty] | Multi Anvil | MA cell | MgO | 31.51 |  | 10.66 |  |  | 14.02 |  |  |  |  | 32.83 | 10.86 | [18 empty] | 0 | 99.88 | [5 empty] | 86.54 |  |  | 1.9 | 9.07 |  |  |  | 0.11 | [29 empty] | 0.13 | 97.75
C21 | 42 | 6 | 2123 |  | 0.08333333 | [6 empty] | Multi Anvil | MA cell | MgO | 30.32 |  | 10.41 |  |  | 20.42 |  |  |  |  | 30.15 | 10.32 |  |  | 0.04 | [15 empty] | 0 | 101.66 | 0.01 |  |  |  |  | 90.01 |  |  | 1.87 | 7.61 |  |  |  | 0.13 | [29 empty] | 0.11 | 99.74
C22 | 42 | 6 | 2123 |  | 0.08333333 | [6 empty] | Multi Anvil | MA cell | MgO | 37.42 |  | 10.02 |  |  | 0.05 |  |  |  |  | 45.07 | 8.24 |  |  | 0.05 | [15 empty] | 0 | 100.85 | 15.23 |  |  |  |  | 71.79 |  |  | 3.92 | 8.87 | [33 empty] | 0.19 | 100
C54 | 42 | 6 | 2123 |  | 0.25 | [6 empty] | Multi Anvil | MA cell | MgO | 36.36 |  | 11 |  |  | 0.23 |  |  |  |  | 36.21 | 15.73 | [18 empty] | 0 | 99.53 | 5.78 |  |  |  |  | 86.13 |  |  | 8.05 | [35 empty] | 99.96
C56 | 42 | 6 | 2123 |  | 0.08333333 | [6 empty] | Multi Anvil | MA cell | MgO | 37.58 |  | 10.98 |  |  | 0.1 |  |  |  |  | 39.68 | 12.19 | [18 empty] | 0 | 100.53 | 10.26 |  |  |  |  | 76.5 |  |  | 6.67 | 3.69 | [34 empty] | 97.12
H3444a | 43 | 11 | 2609 |  | 0.017-0.05 |  | IW | -2.7 |  | FeO/Fe Activity in Melt/Metal |  | Multi Anvil | MA cell | MgO | 44.28414 |  | 3.587613 |  |  | 6.26961 |  |  |  |  | 41.66058 | 4.198055 | [18 empty] | 0 | 100 | 0.3024966667 |  |  |  |  | 98.46767 | [22 empty] | 0.35719 | [13 empty] | 0.63167 |  | 99.75902
H3444b | 43 | 11 | 2609 |  | 0.017-0.05 |  | IW | -2.8 |  | FeO/Fe Activity in Melt/Metal |  | Multi Anvil | MA cell | MgO | 43.82043 |  | 5.19873 |  |  | 5.594697 |  |  |  |  | 39.26291 | 6.123232 | [18 empty] | 0 | 100 | 0.227962069 |  |  |  |  | 98.76517 | [22 empty] | 0.3286827586 | [13 empty] | 0.5773206897 |  | 99.89914
H3704a | 43 | 11 | 2639 |  | 0.017-0.05 |  | IW | -4.82 |  | FeO/Fe Activity in Melt/Metal |  | Multi Anvil | MA cell | MgO | 45.37946 |  | 3.309707 |  |  | 0.4517423 |  |  |  |  | 47.32031 | 3.53878 | [18 empty] | 0 | 100 | 11.59537 |  |  |  |  | 88.23193 | [12 empty] | 0.4838333333 | [9 empty] | 0.2938 | [15 empty] | 100.6049
H3704b | 43 | 11 | 2639 |  | 0.017-0.05 |  | IW | -4.26 |  | FeO/Fe Activity in Melt/Metal |  | Multi Anvil | MA cell | MgO | 45.39333 |  | 3.594353 |  |  | 0.9576381 |  |  |  |  | 45.92306 | 4.131619 | [18 empty] | 0 | 100 | 6.375677 |  |  |  |  | 94.51513 | [12 empty] | 0.1719354839 | [9 empty] | 0.0508387097 | [15 empty] | 101.1136
H3707a | 43 | 11 | 2584 |  | 0.017-0.05 |  | IW | -2.56 |  | FeO/Fe Activity in Melt/Metal |  | Multi Anvil | MA cell | MgO | 42.67795 |  | 3.117593 |  |  | 7.324582 |  |  |  |  | 42.88433 | 3.995549 | [18 empty] | 0 | 100 | 0.1289666667 |  |  |  |  | 96.1488 | [6 empty] | 1.326367 |  |  |  |  | 0.6690666667 | [10 empty] | 0.1257 |  |  |  | 0.6524 |  |  |  | 0.9238666667 | [7 empty] | 99.97517
H3707b | 43 | 11 | 2584 |  | 0.017-0.05 |  | IW | -5.02 |  | FeO/Fe Activity in Melt/Metal |  | Multi Anvil | MA cell | MgO | 45.19778 |  | 2.921063 |  |  | 0.3455112 |  |  |  |  | 48.01741 | 3.518229 | [18 empty] | 0 | 100 | 11.61292 |  |  |  |  | 82.99658 | [6 empty] | 1.490962 |  |  |  |  | 0.898 | [10 empty] | 0.1909230769 |  |  |  | 0.8011923077 |  |  |  | 1.639615 | [7 empty] | 99.63019
H3718a | 43 | 11 | 2658 |  | 0.017-0.05 |  | IW | -2.51 |  | FeO/Fe Activity in Melt/Metal |  | Multi Anvil | MA cell | MgO | 42.86262 |  | 3.323241 |  |  | 7.568719 |  |  |  |  | 42.35124 | 3.894186 | [18 empty] | 0 | 100 | 0.2304333333 |  |  |  |  | 93.42513 | [6 empty] | 1.3521 |  |  |  |  | 0.9386666667 | [10 empty] | 0.4868333333 |  |  |  | 0.6868333333 |  |  |  | 1.155733 | [7 empty] | 98.27573
H3718b | 43 | 11 | 2658 |  | 0.017-0.05 |  | IW | -4.04 |  | FeO/Fe Activity in Melt/Metal |  | Multi Anvil | MA cell | MgO | 45.61309 |  | 3.324109 |  |  | 1.253312 |  |  |  |  | 45.80228 | 4.007208 | [18 empty] | 0 | 100 | 3.939167 |  |  |  |  | 91.45143 | [6 empty] | 1.054333 |  |  |  |  | 0.9919333333 | [10 empty] | 0.1927 |  |  |  | 0.7159333333 |  |  |  | 0.8030666667 | [7 empty] | 99.14857
Z1002b | 43 | 11 | 2602 |  | 0.017-0.05 |  | IW | -3.98 |  | FeO/Fe Activity in Melt/Metal |  | Multi Anvil | MA cell | MgO | 43.54295 |  | 3.749099 |  |  | 1.391177 |  |  |  |  | 46.6023 | 4.71447 | [18 empty] | 0 | 100 | 2.345397 |  |  |  |  | 93.8527 | [14 empty] | 1.172529 | [6 empty] | 0.800184127 | 0.401615873 |  | 0.0232698413 |  |  | 0.7257111111 | [10 empty] | 99.3214
Z1008b | 43 | 11 | 2614 |  | 0.017-0.05 |  | IW | -2.81 |  | FeO/Fe Activity in Melt/Metal |  | Multi Anvil | MA cell | MgO | 41.67469 |  | 3.667032 |  |  | 5.529896 |  |  |  |  | 44.72359 | 4.404792 | [18 empty] | 0 | 100 | 0.1338135593 |  |  |  |  | 94.60119 | [14 empty] | 1.109458 | [6 empty] | 0.6671864407 | 0.2737627119 |  | 0.0505423729 |  |  | 1.016814 | [10 empty] | 97.85276
Z1011a | 43 | 11 | 2605 |  | 0.017-0.05 |  | IW | -2.41 |  | FeO/Fe Activity in Melt/Metal |  | Multi Anvil | MA cell | MgO | 39.91501 |  | 3.409793 |  |  | 8.731187 |  |  |  |  | 43.79454 | 4.149471 | [18 empty] | 0 | 100 | 0.09568 |  |  |  |  | 95.9927 | [14 empty] | 0.7556 | [6 empty] | 0.75628 | 0.39082 |  |  |  |  | 0.63726 | [10 empty] | 98.62834
Z1019b | 43 | 11 | 2624 |  | 0.017-0.05 |  | IW | -5.4 |  | FeO/Fe Activity in Melt/Metal |  | Multi Anvil | MA cell | MgO | 44.12019 |  | 4.98112 |  |  | 0.2271635 |  |  |  |  | 45.02846 | 5.643071 | [18 empty] | 0 | 100 | 11.780475 |  |  |  |  | 84.45595 | [14 empty] | 0.572975 | [6 empty] | 0.23725 | 0.11695 |  |  |  |  | 0.640225 | [10 empty] | 97.803825
Z915a | 43 | 11 | 2641 |  | 0.017-0.05 |  | IW | -4.12 |  | FeO/Fe Activity in Melt/Metal |  | Multi Anvil | MA cell | MgO | 44.69227 |  | 3.507177 |  |  | 1.131984 |  |  |  |  | 46.91889 | 3.749679 | [18 empty] | 0 | 100 | 6.130033 |  |  |  |  | 94.19097 | [22 empty] | 0.0476666667 | [13 empty] | 0.3031666667 |  | 100.6718
Z915b | 43 | 11 | 2641 |  | 0.017-0.05 |  | IW | -5.33 |  | FeO/Fe Activity in Melt/Metal |  | Multi Anvil | MA cell | MgO | 45.11801 |  | 3.236795 |  |  | 0.2364778 |  |  |  |  | 47.56652 | 3.842197 | [18 empty] | 0 | 100 | 15.0666 |  |  |  |  | 85.2922 | [22 empty] | 0.0926333333 | [13 empty] | 0.2642666667 |  | 100.7157
Z916a | 43 | 11 | 2580 |  | 0.017-0.05 |  | IW | -2.71 |  | FeO/Fe Activity in Melt/Metal |  | Multi Anvil | MA cell | MgO | 42.57342 |  | 3.730101 |  |  | 6.283021 |  |  |  |  | 43.4687 | 3.944757 | [18 empty] | 0 | 100 | 0.32785 |  |  |  |  | 98.422325 | [22 empty] | 0.154675 | [13 empty] | 0.54675 |  | 99.4516
Z919a | 43 | 11 | 2605 |  | 0.017-0.05 |  | IW | -2.77 |  | FeO/Fe Activity in Melt/Metal |  | Multi Anvil | MA cell | MgO | 43.77125 |  | 3.404896 |  |  | 5.883558 |  |  |  |  | 42.82209 | 4.118207 | [18 empty] | 0 | 100 | 0.4203548387 |  |  |  |  | 100.1828 | [12 empty] | 0.3882580645 | [9 empty] | 0.1141612903 | [15 empty] | 101.1056
Z919b | 43 | 11 | 2605 |  | 0.017-0.05 |  | IW | -2.5 |  | FeO/Fe Activity in Melt/Metal |  | Multi Anvil | MA cell | MgO | 43.43981 |  | 3.092589 |  |  | 7.944013 |  |  |  |  | 41.12087 | 4.402719 | [18 empty] | 0 | 100 | 0.0763333333 |  |  |  |  | 100.768 | [12 empty] | 0.3985666667 | [9 empty] | 0.1894333333 | [15 empty] | 101.4324
Z920b | 43 | 11 | 2580 |  | 0.017-0.05 |  | IW | -2.7 |  | FeO/Fe Activity in Melt/Metal |  | Multi Anvil | MA cell | MgO | 43.30195 |  | 3.359476 |  |  | 6.410536 |  |  |  |  | 42.76414 | 4.163901 | [18 empty] | 0 | 100 | 0.1981333333 |  |  |  |  | 99.49407 | [12 empty] | 0.3054333333 | [9 empty] | 0.2120666667 | [15 empty] | 100.2097
Z922a | 43 | 11 | 2588 |  | 0.017-0.05 |  | IW | -2.68 |  | FeO/Fe Activity in Melt/Metal |  | Multi Anvil | MA cell | MgO | 42.2039 |  | 3.519655 |  |  | 6.602673 |  |  |  |  | 43.558 | 4.115769 | [18 empty] | 0 | 100 | 0.1779333333 |  |  |  |  | 100.2059 | [22 empty] | 0.0863666667 | [13 empty] | 0.5137666667 |  | 100.984
Z922b | 43 | 11 | 2588 |  | 0.017-0.05 |  | IW | -2.49 |  | FeO/Fe Activity in Melt/Metal |  | Multi Anvil | MA cell | MgO | 42.03507 |  | 3.294959 |  |  | 8.030472 |  |  |  |  | 42.61406 | 4.025446 | [18 empty] | 0 | 100 | 0.1537 |  |  |  |  | 100.4464 | [22 empty] | 0.2939333333 | [13 empty] | 0.4648333333 |  | 101.3589
Z926a | 43 | 11 | 2668 |  | 0.017-0.05 |  | IW | -2.57 |  | FeO/Fe Activity in Melt/Metal |  | Multi Anvil | MA cell | MgO | 42.154 |  | 3.008234 |  |  | 7.223201 |  |  |  |  | 43.44256 | 4.172009 | [18 empty] | 0 | 100 | 0.0929655172 |  |  |  |  | 95.721 | [6 empty] | 1.476621 |  |  |  |  | 1.004276 | [10 empty] | 0.2025517241 |  |  |  | 0.5982068966 |  |  |  | 0.7384827586 | [7 empty] | 99.8341
Z926b | 43 | 11 | 2668 |  | 0.017-0.05 |  | IW | -2.62 |  | FeO/Fe Activity in Melt/Metal |  | Multi Anvil | MA cell | MgO | 42.90567 |  | 3.036893 |  |  | 6.792213 |  |  |  |  | 43.12205 | 4.143173 | [18 empty] | 0 | 100 | 0.0578965517 |  |  |  |  | 95.3049 | [6 empty] | 2.253276 |  |  |  |  | 1.07031 | [10 empty] | 0.2339655172 |  |  |  | 0.6455517241 |  |  |  | 0.781862069 | [7 empty] | 100.3478
1009 | 44 | 1.5 | 1923 |  | 1.25 |  | IW | -3.082681 |  | FeO/Fe Activity in Melt/Metal |  | End-loaded PC | BaCO3 | MgO | 33.579 |  | 12.05786 |  |  | 3.666473 |  |  |  |  | 28.65778 | 19.57483 |  |  | 0.1078261 | [15 empty] | 0 | 97.64377 |  |  |  | 0.04 |  | 97.66 | [7 empty] | 0.26 | [8 empty] | 0.02 | [20 empty] | 0.25 | 98.23
1011 | 44 | 1.5 | 1923 |  | 1 |  | IW | -2.41118 |  | FeO/Fe Activity in Melt/Metal |  | End-loaded PC | BaCO3 | Other (see notes) | 62.40989 |  | 10.49143 |  |  | 7.230027 |  |  |  |  | 10.7135 | 7.163912 |  |  | 0.04043478 | [15 empty] | 0 | 98.04919 | 0.17 |  |  | 0.05 |  | 97.39 | [7 empty] | 0.28 | [8 empty] | 0.05 | [20 empty] | 0.3 | 98.24 | [20 empty] | SiO2 capsules
1012 | 44 | 1.5 | 1923 |  | 0.4166667 |  | IW | -2.718169 |  | FeO/Fe Activity in Melt/Metal |  | End-loaded PC | BaCO3 | MgO | 35.29004 |  | 9.5625 |  |  | 5.802032 |  |  |  |  | 30.46547 | 19.15507 |  |  | 0.08086957 | [15 empty] | 0 | 100.356 |  |  |  | 0.02 |  | 98.44 | [7 empty] | 0.23 | [8 empty] | 0.01 | [20 empty] | 0.24 | 98.94
1014 | 44 | 1.5 | 1923 |  | 0.8333333 |  | IW | -3.095709 |  | FeO/Fe Activity in Melt/Metal |  | End-loaded PC | BaCO3 | MgO | 36.31665 |  | 13.35107 |  |  | 3.49923 |  |  |  |  | 27.34761 | 18.30156 |  |  | 0.08086957 | [15 empty] | 0 | 98.897 |  |  |  | 0.09 |  | 93.16 |  |  | 1.07 | 1.28 |  |  |  | 0.99 | [8 empty] | 0.04 | [20 empty] | 0.98 | 97.61
1019 | 44 | 1.5 | 1923 |  | 0.6666667 |  | IW | -2.18345 |  | FeO/Fe Activity in Melt/Metal |  | End-loaded PC | BaCO3 | Other (see notes) | 62.0463 |  | 8.943214 |  |  | 9.069696 |  |  |  |  | 8.773128 | 7.569681 |  |  | 0.04043478 | [15 empty] | 0 | 96.44245 | 0.11 |  |  | 0.05 |  | 96.63 |  |  | 0.59 | 0.68 |  |  |  | 0.46 | [8 empty] | 0.05 | [20 empty] | 0.48 | 99.05 | [20 empty] | SiO2 capsules
1020 | 44 | 1.5 | 1923 |  | 0.75 |  | IW | -2.412772 |  | FeO/Fe Activity in Melt/Metal |  | End-loaded PC | BaCO3 | Other (see notes) | 63.92843 |  | 8.7975 |  |  | 7.02419 |  |  |  |  | 9.768189 | 7.765569 |  |  | 0.04043478 | [15 empty] | 0 | 97.32432 | 0.21 |  |  | 0.07 |  | 95 |  |  | 0.99 | 0.92 |  |  |  | 0.48 | [8 empty] | 0.09 | [20 empty] | 0.56 | 98.32 | [20 empty] | SiO2 capsules
1021 | 44 | 1.5 | 1923 |  | 0.8333333 |  | IW | -2.452956 |  | FeO/Fe Activity in Melt/Metal |  | End-loaded PC | BaCO3 | MgO | 32.83043 |  | 11.42036 |  |  | 7.332945 |  |  |  |  | 27.03251 | 19.49088 |  |  | 0.09434783 | [15 empty] | 0 | 98.20147 |  |  |  | 0.02 |  | 93.72 |  |  | 1.19 | 1.08 |  |  |  | 0.74 | [8 empty] | 0.01 | [20 empty] | 0.66 | 97.42
1022 | 44 | 1.5 | 1923 |  | 0.8333333 |  | IW | -2.36477 |  | FeO/Fe Activity in Melt/Metal |  | End-loaded PC | BaCO3 | MgO | 34.92644 |  | 11.83929 |  |  | 7.808944 |  |  |  |  | 26.15354 | 17.50401 |  |  | 0.08086957 | [15 empty] | 0 | 98.31309 |  |  |  | 0.03 |  | 92.38 |  |  | 1.12 | 1 |  |  |  | 0.71 | [8 empty] | 0.01 | [7 empty] | 1.8 | [12 empty] | 0.72 | 97.77
1023 | 44 | 1.5 | 1923 |  | 1.083333 |  | IW | -2.226747 |  | FeO/Fe Activity in Melt/Metal |  | End-loaded PC | BaCO3 | MgO | 33.04431 |  | 11.22 |  |  | 7.757484 |  |  |  |  | 28.35926 | 18.02172 |  |  | 0.08086957 | [15 empty] | 0 | 98.48364 |  |  |  | 0.01 |  | 75.72 |  |  | 15.89 | 1.28 |  |  |  | 0.61 | [8 empty] | 0.01 | [7 empty] | 2.08 | [12 empty] | 1.04 | 96.64
1024 | 44 | 1.5 | 1923 |  | 1.333333 |  | IW | -2.139813 |  | FeO/Fe Activity in Melt/Metal |  | End-loaded PC | BaCO3 | MgO | 31.97491 |  | 11.6025 |  |  | 9.146885 |  |  |  |  | 26.66765 | 18.42749 |  |  | 0.1078261 | [15 empty] | 0 | 97.92726 |  |  |  | 0.01 |  | 85.13 |  |  | 10.6 | 0.89 |  |  |  | 0.52 | [8 empty] | 0.01 | [7 empty] | 1.94 | [12 empty] | 0.78 | 99.88
1025 | 44 | 1.5 | 1923 |  | 0.3333333 |  | IW | -2.083344 |  | FeO/Fe Activity in Melt/Metal |  | End-loaded PC | BaCO3 | MgO | 34.60562 |  | 10.56429 |  |  | 11.29531 |  |  |  |  | 28.17683 | 14.07597 |  |  | 0.08086957 | [15 empty] | 0 | 98.79889 |  |  |  | 0.02 |  | 94.06 |  |  | 1.13 | 1.03 |  |  |  | 0.65 | [8 empty] | 0.01 | [20 empty] | 0.6 | 97.5
1026 | 44 | 1.5 | 1923 |  | 2.333333 |  | IW | -2.523434 |  | FeO/Fe Activity in Melt/Metal |  | End-loaded PC | BaCO3 | MgO | 33.10847 |  | 11.76643 |  |  | 6.62538 |  |  |  |  | 26.38572 | 21.98146 |  |  | 0.1078261 | [15 empty] | 0 | 99.97528 |  |  |  | 0.02 |  | 96.93 | [7 empty] | 0.52 | [8 empty] | 0.01 | [7 empty] | 3.43 | [12 empty] | 0.52 | 101.43
1027 | 44 | 1.5 | 1923 |  | 1.916667 |  | IW | -2.135972 |  | FeO/Fe Activity in Melt/Metal |  | End-loaded PC | BaCO3 | MgO | 32.12463 |  | 12.3675 |  |  | 10.00883 |  |  |  |  | 26.45206 | 18.72132 |  |  | 0.1078261 | [15 empty] | 0 | 99.78215 |  |  |  | 0.02 |  | 94.12 | [7 empty] | 0.69 | [8 empty] | 0.01 | [7 empty] | 4.53 | [12 empty] | 0.87 | 100.24
1028 | 44 | 1.5 | 1923 |  | 0.6333333 |  | IW | -2.374301 |  | FeO/Fe Activity in Melt/Metal |  | End-loaded PC | BaCO3 | MgO | 35.63224 |  | 11.45679 |  |  | 8.053375 |  |  |  |  | 27.76222 | 16.69248 |  |  | 0.0673913 | [15 empty] | 0 | 99.66449 |  |  |  | 0.03 |  | 95.67 |  |  |  | 0.1 |  |  |  | 0.51 | [8 empty] | 0.01 | [7 empty] | 1.91 | [12 empty] | 0.48 | 98.71
1029 | 44 | 1.5 | 2173 |  | 0.08333333 |  | IW | -2.654486 |  | FeO/Fe Activity in Melt/Metal |  | End-loaded PC | BaCO3 | MgO | 33.98537 |  | 11.29286 |  |  | 6.226571 |  |  |  |  | 38.55864 | 10.80184 |  |  | 0.04043478 | [15 empty] | 0 | 100.9057 |  |  |  | 0.1 |  | 92.44 |  |  | 0.99 | 1.21 |  |  |  | 0.89 | [8 empty] | 0.03 | [20 empty] | 0.94 | 96.6
1030 | 44 | 1.5 | 1748 |  | 1.283333 |  | IW | -2.311645 |  | FeO/Fe Activity in Melt/Metal |  | End-loaded PC | BaCO3 | Graphite | 42.62609 |  | 15.11786 |  |  | 7.731755 |  |  |  |  | 15.02543 | 14.94347 |  |  | 0.08086957 | [15 empty] | 0 | 95.52547 |  |  |  | 0.15 |  | 88.2 |  |  | 1.02 | 1.15 |  |  |  | 0.89 | [8 empty] | 0.12 | [20 empty] | 0.95 | 92.48
1031 | 44 | 1.5 | 1923 |  | 0.1 |  | IW | -2.25581 |  | FeO/Fe Activity in Melt/Metal |  | End-loaded PC | BaCO3 | Graphite | 42.04861 |  | 15.1725 |  |  | 8.310671 |  |  |  |  | 15.35712 | 14.83154 |  |  | 0.0673913 | [15 empty] | 0 | 95.78783 |  |  |  | 0.2 |  | 88.53 |  |  | 0.74 | 0.97 |  |  |  | 0.73 | [8 empty] | 0.23 | [20 empty] | 0.77 | 92.17
1032 | 44 | 1.5 | 1923 |  | 0.75 |  | IW | -2.402695 |  | FeO/Fe Activity in Melt/Metal |  | End-loaded PC | BaCO3 | MgO | 32.83043 |  | 11.51143 |  |  | 7.474458 |  |  |  |  | 30.1172 | 16.79042 |  |  | 0.0673913 | [15 empty] | 0 | 98.79133 |  |  |  | 0.02 |  | 93.98 | [7 empty] | 0.72 | [8 empty] | 0.01 | [7 empty] | 4.45 | [12 empty] | 0.65 | 99.83
720 | 44 | 1.5 | 1803 |  | 0.3666667 |  | IW | -1.137334 |  | FeO/Fe Activity in Melt/Metal |  | End-loaded PC | BaCO3 | Graphite | 36.74441 |  | 6.684643 |  |  | 30.45102 |  |  |  |  | 13.74844 | 8.437186 |  |  | 0.05391304 | [15 empty] | 0 | 96.11961 | 0.36 |  |  | 0.01 |  | 94.23 | [7 empty] | 0.18 | [29 empty] | 0.22 | 95
721 | 44 | 1.5 | 1803 |  | 0.2666667 |  | IW | -0.8666505 |  | FeO/Fe Activity in Melt/Metal |  | End-loaded PC | BaCO3 | Graphite | 37.55715 |  | 7.886786 |  |  | 38.36288 |  |  |  |  | 4.726543 | 6.240439 |  |  | 0.01347826 | [15 empty] | 0 | 94.78728 | 0.15 |  |  | 0.04 |  | 93.02 | [7 empty] | 0.31 | [8 empty] | 0.01 | [20 empty] | 0.24 | 93.77
745 | 44 | 1.5 | 1983 |  | 0.5833333 |  | IW | -1.764137 |  | FeO/Fe Activity in Melt/Metal |  | End-loaded PC | BaCO3 | MgO | 35.71779 |  | 0.1092857 |  |  | 17.92069 |  |  |  |  | 37.1158 | 9.430619 |  |  | 0.08086957 | [15 empty] | 0 | 100.3751 | 0.58 |  |  | 0.01 |  | 98.19 | [7 empty] | 0.19 | [8 empty] | 0.01 | [20 empty] | 0.28 | 99.26
755 | 44 | 24 | 2473 |  | 0.03333333 |  | IW | -2.158255 |  | FeO/Fe Activity in Melt/Metal |  | Multi Anvil | MA cell | MgO | 47.13893 |  | 2.458929 |  |  | 11.3725 |  |  |  |  | 36.40267 | 3.3301 |  |  | 0.1886957 | [15 empty] | 0 | 100.8918 | 0.18 |  |  | 0.12 |  | 95.08 |  |  |  | 0.34 |  |  |  | 0.22 | [8 empty] | 0.03 | [20 empty] | 0.39 | 96.36
758 | 44 | 24 | 2673 |  | 0.03333333 |  | IW | -2.293151 |  | FeO/Fe Activity in Melt/Metal |  | Multi Anvil | MA cell | MgO | 47.78057 |  | 3.825 |  |  | 9.687207 |  |  |  |  | 35.93831 | 3.092236 |  |  | 0.1886957 | [15 empty] | 0 | 100.512 | 0.11 |  |  | 0.14 |  | 95.18 |  |  |  | 0.19 |  |  |  | 0.19 | [8 empty] | 0.07 | [20 empty] | 0.32 | 96.2
922 | 44 | 1.5 | 1923 |  | 0.6666667 |  | IW | -2.233748 |  | FeO/Fe Activity in Melt/Metal |  | End-loaded PC | BaCO3 | MgO | 33.04431 |  | 11.31107 |  |  | 9.42991 |  |  |  |  | 25.52333 | 20.24645 |  |  | 0.1078261 | [15 empty] | 0 | 99.66289 |  |  |  | 0.01 |  | 99.18 | [7 empty] | 0.18 | [16 empty] | 1.91 | [12 empty] | 0.2 | 101.48
923 | 44 | 1.5 | 1923 |  | 0.5833333 |  | IW | -2.346969 |  | FeO/Fe Activity in Melt/Metal |  | End-loaded PC | BaCO3 | MgO | 33.38651 |  | 9.016071 |  |  | 8.465049 |  |  |  |  | 32.28975 | 15.37723 |  |  | 0.0673913 | [15 empty] | 0 | 98.602 |  |  |  | 0.01 |  | 99.01 |  |  |  | 0.01 |  |  |  | 0.26 | [16 empty] | 2.18 | [12 empty] | 0.27 | 101.74
926 | 44 | 1.5 | 1923 |  | 0.7 |  | IW | -1.824291 |  | FeO/Fe Activity in Melt/Metal |  | End-loaded PC | BaCO3 | MgO | 31.07662 |  | 10.36393 |  |  | 15.27054 |  |  |  |  | 23.58296 | 18.3995 |  |  | 0.09434783 | [15 empty] | 0 | 98.7879 | [5 empty] | 101.27 | [7 empty] | 0.13 | [29 empty] | 0.11 | 101.51
929 | 44 | 1.5 | 1923 |  | 0.8333333 |  | IW | -2.64466 |  | FeO/Fe Activity in Melt/Metal |  | End-loaded PC | BaCO3 | MgO | 32.61655 |  | 11.51143 |  |  | 5.737708 |  |  |  |  | 29.00605 | 19.32297 |  |  | 0.08086957 | [15 empty] | 0 | 98.27558 |  |  |  | 0.02 |  | 94.87 |  |  |  | 0.06 |  |  |  | 0.32 | [16 empty] | 3.49 | [12 empty] | 0.3 | 99.06
942 | 44 | 1.5 | 2273 |  | 0.1666667 |  | IW | -1.690425 |  | FeO/Fe Activity in Melt/Metal |  | End-loaded PC | BaCO3 | Graphite | 25.70826 |  | 11.00143 |  |  | 14.74308 |  |  |  |  | 30.21671 | 11.13764 |  |  | 0.04043478 | [15 empty] | 0 | 92.84755 |  |  |  | 0.22 |  | 78.33 |  |  | 5.66 | 5.44 |  |  |  | 3.6 | [8 empty] | 0.09 | [20 empty] | 2.49 | 95.83
BJW1010 | 44 | 1.5 | 2723 |  | 0.03333333 |  | IW | -2.740203 |  | FeO/Fe Activity in Melt/Metal |  | End-loaded PC | BaCO3 | Graphite | 21.85843 |  | 7.668214 |  |  | 5.98214 |  |  |  |  | 58.07844 | 8.031417 |  |  | 0.01347826 | [15 empty] | 0 | 101.6321 | 0.07 |  |  |  |  | 91.22 |  |  |  | 4.7 |  |  |  | 2.5 | [29 empty] | 2.04 | 100.53
BJW1013 | 44 | 1.5 | 2553 |  | 0.06666667 |  | IW | -2.446153 |  | FeO/Fe Activity in Melt/Metal |  | End-loaded PC | BaCO3 | MgO | 28.91644 |  | 8.906786 |  |  | 7.821808 |  |  |  |  | 43.89881 | 11.06768 |  |  | 0.04043478 | [15 empty] | 0 | 100.652 | [5 empty] | 90.86 |  |  |  | 4.66 |  |  |  | 2.68 | [29 empty] | 2.34 | 100.54
BJW1014 | 44 | 1.5 | 2593 |  | 0.06666667 |  | IW | -2.907374 |  | FeO/Fe Activity in Melt/Metal |  | End-loaded PC | BaCO3 | MgO | 27.46206 |  | 8.870357 |  |  | 4.708523 |  |  |  |  | 48.70827 | 10.45204 |  |  | 0.01347826 | [15 empty] | 0 | 100.2147 | 0.07 |  |  |  |  | 91.36 |  |  |  | 3.65 |  |  |  | 3.27 | [29 empty] | 2.82 | 101.17
BJW1016 | 44 | 1.5 | 1923 |  | 0.75 |  | IW | -2.22 |  | FeO/Fe Activity in Melt/Metal |  | End-loaded PC | BaCO3 | MgO | 62.93924 |  | 9.050537 |  |  | 8.709582 |  |  |  |  | 9.302929 | 8.591128 |  |  | 0.02695938 | [15 empty] | 0 | 98.62038 | 0.14 |  |  |  |  | 93.41 | [37 empty] | 6.18 | 99.73
C10 | 44 | 6 | 2123 |  | 0.08333333 |  | IW | -1.951646 |  | FeO/Fe Activity in Melt/Metal |  | Multi Anvil | MA cell | MgO | 31.8252 |  | 10.14536 |  |  | 12.71044 |  |  |  |  | 34.26329 | 9.752435 |  |  | 0.01347826 | [15 empty] | 0 | 98.7102 |  |  |  | 0.01 |  | 87.29 |  |  |  | 2.59 |  |  |  | 0.33 | [16 empty] | 2.86 | [12 empty] | 0.24 | 93.32
C15 | 44 | 6 | 2123 |  | 0.08333333 |  | IW | -2.08031 |  | FeO/Fe Activity in Melt/Metal |  | Multi Anvil | MA cell | MgO | 33.36512 |  | 10.69179 |  |  | 8.992507 |  |  |  |  | 37.79576 | 9.976307 |  |  | 0.0673913 | [15 empty] | 0 | 100.8889 |  |  |  | 0.06 |  | 78.44 |  |  |  | 5.64 |  |  |  | 0.17 | [8 empty] | 0.02 | [7 empty] | 13.73 | [12 empty] | 0.34 | 98.4
C18 | 44 | 6 | 2123 |  | 0.08333333 |  | IW | -2.795935 |  | FeO/Fe Activity in Melt/Metal |  | Multi Anvil | MA cell | MgO | 33.75011 |  | 12.14893 |  |  | 4.747117 |  |  |  |  | 35.72272 | 12.70475 |  |  | 0.05391304 | [15 empty] | 0 | 99.12753 |  |  |  | 0.06 |  | 87.85 |  |  | 2.33 | 8.47 |  |  |  | 0.26 | [8 empty] | 0.02 | [20 empty] | 0.22 | 99.21
C19 | 44 | 6 | 2123 |  | 0.08333333 |  | IW | -2.057085 |  | FeO/Fe Activity in Melt/Metal |  | Multi Anvil | MA cell | MgO | 33.49345 |  | 10.5825 |  |  | 10.84504 |  |  |  |  | 32.38926 | 12.74673 |  |  | 0.0673913 | [15 empty] | 0 | 100.1244 |  |  |  | 0.02 |  | 87.77 |  |  | 2.03 | 10.53 |  |  |  | 0.19 | [29 empty] | 0.19 | 100.73
C20 | 44 | 6 | 2123 |  | 0.08333333 |  | IW | -1.83889 |  | FeO/Fe Activity in Melt/Metal |  | Multi Anvil | MA cell | MgO | 31.50438 |  | 10.27286 |  |  | 14.02265 |  |  |  |  | 32.83704 | 10.8578 | [18 empty] | 0 | 99.49473 |  |  |  | 0.01 |  | 86.54 |  |  | 1.9 | 9.07 |  |  |  | 0.11 | [29 empty] | 0.13 | 97.76
C21 | 44 | 6 | 2123 |  | 0.08333333 |  | IW | -1.524629 |  | FeO/Fe Activity in Melt/Metal |  | Multi Anvil | MA cell | MgO | 30.30665 |  | 10.03607 |  |  | 20.41646 |  |  |  |  | 30.15037 | 10.32611 |  |  | 0.04043478 | [15 empty] | 0 | 101.2761 | [5 empty] | 90.01 |  |  | 1.87 | 7.61 |  |  |  | 0.13 | [29 empty] | 0.11 | 99.73
C25 | 44 | 6 | 2123 |  | 0.08333333 |  | IW | -3.397762 |  | FeO/Fe Activity in Melt/Metal |  | Multi Anvil | MA cell | MgO | 38.09185 |  | 7.668214 |  |  | 2.727341 |  |  |  |  | 38.32646 | 13.58625 | [18 empty] | 0 | 100.4001 |  |  |  | 0.11 |  | 95.71 |  |  | 0.03 |  |  |  |  | 1.19 | [8 empty] | 0.06 | [20 empty] | 1.62 | 98.72
C26 | 44 | 6 | 2123 |  | 0.08333333 |  | IW | -2.982917 |  | FeO/Fe Activity in Melt/Metal |  | Multi Anvil | MA cell | MgO | 33.96399 |  | 14.13429 |  |  | 4.155336 |  |  |  |  | 35.09251 | 11.79527 | [18 empty] | 0 | 99.14139 |  |  |  | 0.09 |  | 94.05 |  |  | 0.12 |  |  |  |  | 1.81 | [8 empty] | 0.06 | [20 empty] | 1.92 | 98.05
C28 | 44 | 6 | 2123 |  | 0.08333333 |  | IW | -2.290093 |  | FeO/Fe Activity in Melt/Metal |  | Multi Anvil | MA cell | MgO | 34.37036 |  | 8.342143 |  |  | 9.442775 |  |  |  |  | 35.5237 | 11.94918 | [18 empty] | 0 | 99.62816 |  |  |  | 0.03 |  | 93.67 |  |  | 0.12 |  |  |  |  | 1.67 | [29 empty] | 1.72 | 97.21
C29 | 44 | 6 | 2123 |  | 0.08333333 |  | IW | -2.117212 |  | FeO/Fe Activity in Melt/Metal |  | Multi Anvil | MA cell | MgO | 38.26295 |  | 2.240357 |  |  | 12.14439 |  |  |  |  | 41.56041 | 6.506287 | [18 empty] | 0 | 100.7144 |  |  |  | 0.03 |  | 96.67 |  |  | 0.03 |  |  |  |  | 0.99 | [8 empty] | 0.01 | [20 empty] | 1.82 | 99.55
C50 | 44 | 6 | 2123 |  | 0.08333333 |  | IW | -2.812005 |  | FeO/Fe Activity in Melt/Metal |  | Multi Anvil | MA cell | MgO | 35.24726 |  | 8.852143 |  |  | 5.184521 |  |  |  |  | 33.73259 | 14.94347 | [18 empty] | 0 | 97.95999 | [5 empty] | 92.89 | [7 empty] | 0.24 | [30 empty] | 93.13
C8 | 44 | 6 | 2123 |  | 0.08333333 |  | IW | -2.419655 |  | FeO/Fe Activity in Melt/Metal |  | Multi Anvil | MA cell | MgO | 33.36512 |  | 11.65714 |  |  | 7.74462 |  |  |  |  | 37.51383 | 10.18619 | [18 empty] | 0 | 100.4669 |  |  |  | 0.08 |  | 90.59 |  |  |  | 6.83 |  |  |  | 0.25 | [8 empty] | 0.03 | [20 empty] | 0.26 | 98.04
JT1002 | 44 | 1.5 | 1923 |  | 1 |  | IW | -2.6327 |  | FeO/Fe Activity in Melt/Metal |  | End-loaded PC | BaCO3 | MgO | 33.19402 |  | 11.94857 |  |  | 5.917816 |  |  |  |  | 32.83704 | 15.53114 | [18 empty] | 0 | 99.42858 |  |  |  | 0.03 |  | 91.68 |  |  |  | 6.92 |  |  |  | 0.23 | [8 empty] | 0.01 | [20 empty] | 0.23 | 99.1
JT1003 | 44 | 1.5 | 1923 |  | 1 |  | IW | -1.897102 |  | FeO/Fe Activity in Melt/Metal |  | End-loaded PC | BaCO3 | MgO | 30.7558 |  | 11.69357 |  |  | 13.37941 |  |  |  |  | 25.42383 | 17.36409 |  |  | 0.1347826 | [15 empty] | 0 | 98.75148 | [5 empty] | 95.76 |  |  | 0.02 | 2.42 |  |  |  | 0.17 | [16 empty] | 1.65 | [12 empty] | 0.21 | 100.23
JT1004 | 44 | 1.5 | 1923 |  | 1 |  | IW | -2.04178 |  | FeO/Fe Activity in Melt/Metal |  | End-loaded PC | BaCO3 | MgO | 32.35989 |  | 9.762857 |  |  | 11.1538 |  |  |  |  | 33.03605 | 13.1385 |  |  | 0.0673913 | [15 empty] | 0 | 99.51849 |  |  |  | 0.01 |  | 89.9 |  |  |  | 6.24 |  |  |  | 0.18 | [16 empty] | 3.02 | [12 empty] | 0.28 | 99.63
JT1005 | 44 | 1.5 | 1923 |  | 1 |  | IW | -2.226369 |  | FeO/Fe Activity in Melt/Metal |  | End-loaded PC | BaCO3 | MgO | 34.73395 |  | 12.53143 |  |  | 8.683751 |  |  |  |  | 24.44535 | 18.32954 |  |  | 0.1078261 | [15 empty] | 0 | 98.83185 |  |  |  | 0.02 |  | 89.08 |  |  |  | 5.9 |  |  |  | 0.37 | [8 empty] | 0.01 | [7 empty] | 2.41 | [12 empty] | 0.35 | 98.14
JT1006 | 44 | 1.5 | 1923 |  | 1 |  | IW | -2.178673 |  | FeO/Fe Activity in Melt/Metal |  | End-loaded PC | BaCO3 | MgO | 36.31665 |  | 12.495 |  |  | 8.78667 |  |  |  |  | 25.04239 | 18.09168 |  |  | 0.09434783 | [15 empty] | 0 | 100.8267 |  |  |  | 0.01 |  | 84.02 |  |  |  | 8.63 |  |  |  | 0.44 | [16 empty] | 4.13 | [12 empty] | 0.44 | 97.67
1016 | 44 | 1.5 | 1923 |  | 1 |  | IW | -2.223743 |  | FeO/Fe Activity in Melt/Metal |  | End-loaded PC | BaCO3 | MgO | 31.61132 |  | 12.64071 |  |  | 9.198344 |  |  |  |  | 25.65601 | 17.76986 |  |  | 0.08086957 | [15 empty] | 0 | 96.95711 |  |  |  | 0.02 |  | 92.32 |  |  | 1.52 | 1.42 |  |  |  | 0.88 | [8 empty] | 0.01 | [20 empty] | 1.14 | 97.31
742 | 44 | 16 | 2273 |  | 0.1666667 |  | IW | -2.324951 |  | FeO/Fe Activity in Melt/Metal |  | Multi Anvil | MA cell | MgO | 44.40128 |  | 0.1821429 |  |  | 8.992507 |  |  |  |  | 28.21 | 13.57226 |  |  | 2.021739 | [15 empty] | 0 | 97.37993 | 0.21 |  |  |  |  | 96.74 | [7 empty] | 0.24 | [29 empty] | 0.25 | 97.44
284 | 46 | 1e-05 | 1773.15 |  | 4 |  | IW | 0 |  | Gas Mixing |  | 1-atm | CO-CO2 | Graphite | 54.7 | 0.15 | 3.29 |  |  | 0.12 | 0.43 |  |  |  | 38.1 | 2.37 | [17 empty] | 4.47 | 2.229633 | 101.4004 | 15.1 |  |  | 0.78 |  | 78.9 |  |  | 0.23 | 4.03 | [17 empty] | 0.14 | [16 empty] | 99.18
285 | 46 | 1e-05 | 1723.15 |  | 16 |  | IW | 0 |  | Gas Mixing |  | 1-atm | CO-CO2 | Graphite | 57.8 | 0.28 | 7.51 | 0.06 |  | 0.1 | 0.34 |  |  |  | 27.3 | 6.27 | [17 empty] | 0.72 | 0.3591355 | 100.0209 | 7.65 |  |  | 0.92 |  | 85 |  |  | 0.23 | 4.86 | [17 empty] | 0.2 | [16 empty] | 98.86
262 | 46 | 1e-05 | 1698.15 |  | 20 |  | IW | 0 |  | Gas Mixing |  | 1-atm | CO-CO2 | Graphite | 52.7 | 0.21 | 13.5 |  |  | 0.25 | 0.12 |  |  |  | 19.1 | 11.7 | [17 empty] | 4.36 | 2.174765 | 99.76523 | 0.82 |  |  |  |  | 92.7 |  |  |  | 2.07 | [19 empty] | 3.3 | [14 empty] | 98.89
269 | 46 | 1e-05 | 1673.15 |  | 24 |  | IW | 0 |  | Gas Mixing |  | 1-atm | CO-CO2 | Graphite | 52.4 | 0.16 | 13.7 |  |  | 0.32 | 0.19 |  |  |  | 19.5 | 11.3 | [17 empty] | 4.14 | 2.065029 | 99.64497 | 2.12 |  |  |  |  | 89.6 |  |  |  | 4.58 | [17 empty] | 0.92 |  | 1.8 | 0.36 | [13 empty] | 99.38
278 | 46 | 1e-05 | 1573.15 |  | 24 |  | IW | 0 |  | Gas Mixing |  | 1-atm | CO-CO2 | Graphite | 59.3 |  | 13.9 | 0.09 |  | 0.5 | 0.07 |  |  |  | 14.3 | 9.73 |  |  | 0.23 | 0.08 | [13 empty] | 2.12 | 1.057455 | 99.26255 | 4.69 |  |  | 0.19 |  | 87 |  |  | 0.37 | 6.51 | [17 empty] | 0.12 | [16 empty] | 98.88
261 | 46 | 1e-05 | 1473.15 |  | 24 |  | IW | 0 |  | Gas Mixing |  | 1-atm | CO-CO2 | Graphite | 67.2 |  | 14 |  |  | 0.55 |  |  |  |  | 6.48 | 6.79 |  |  | 2.31 | 0.46 | [13 empty] | 1.28 | 0.6384631 | 98.43154 | 5.16 |  |  | 0.07 |  | 87.6 |  |  | 0.35 | 6.65 | [17 empty] | 0.19 | [16 empty] | 100.02
291 | 46 | 1e-05 | 1373.15 |  | 24 |  | IW | 0 |  | Gas Mixing |  | 1-atm | CO-CO2 | Graphite | 75.5 |  | 14.1 |  |  | 0.56 |  |  |  |  | 1.92 | 2.44 |  |  | 3.1 | 0.71 | [13 empty] | 0.57 | 0.2843156 | 98.61568 | 3.04 |  |  |  |  | 89 |  |  | 0.32 | 5.96 | [17 empty] | 0.31 | [16 empty] | 98.63
Note on H2: [Threaded comment] Your version of Excel allows you to read this threaded comment; however, any edits to it will get removed if the file is opened in a newer version of Excel. Learn more: https://go.microsoft.com/fwlink/?linkid=870924 Comment: The fO2 was reported relative to what buffer?
Note on I2: [Threaded comment] Your version of Excel allows you to read this threaded comment; however, any edits to it will get removed if the file is opened in a newer version of Excel. Learn more: https://go.microsoft.com/fwlink/?linkid=870924 Comment: If fO2 is given in the publication as deltaIW, report the value here
Note on J2: [Threaded comment] Your version of Excel allows you to read this threaded comment; however, any edits to it will get removed if the file is opened in a newer version of Excel. Learn more: https://go.microsoft.com/fwlink/?linkid=870924 Comment: Is the reported fO2 referenced to 1 bar? Actual experimental Pressure? Unkown?
Note on L2: [Threaded comment] Your version of Excel allows you to read this threaded comment; however, any edits to it will get removed if the file is opened in a newer version of Excel. Learn more: https://go.microsoft.com/fwlink/?linkid=870924 Comment: Standard abbreviations to use: Melt: Melt Pyroxene: Pyx Silica: SiO2 Garnet: Gt Metal: Metal Olivine: Ol Silicon Carbide: SiC Sulfides: Sulfides Feldspar: Fspar Magnesiowustite: Mw

## Errors
Experimental Data |  | Silicate Melt (wt%) ERRORS | [25 empty] | Si-bearing Metal (wt%) - Most Si-rich metal should go here, if there is more than one Si-bearing metal - ERRORS | [30 empty] | Fe-rich Metal (wt%) - Most Fe-rich metal should go here, if there is more than one metal phase - ERRORS
Reference No. | Exp# | SiO2 | TiO2 | Al2O3 | Cr2O3 | V2O3 | FeO | MnO | CoO | MoO2 | NiO | MgO | CaO | ZnO | CuO | Na2O | K2O | P2O5 | Nb2O5 | Ta2O5 | WO3 | ReO3 | CO2 | H2O | F | Cl | S | Si | Ti | Al | Cr | Re | Fe | Mn | Mg | Co | Ni | Zn | Nb | Cu | W | Ta | Te | Bi | Sn | Pb | Pt | Au | Se | V | Ca | Na | K | P | O | C | S | Cl | Si | Ti | Al | Cr | Re | Fe | Mn | Mg | Co | Ni | Zn | Cu | Ca | Na | K | P | C | S | Cl
1 | NVP-10
1 | NVP-14
1 | NVP-15
1 | NVP-17
1 | NVP-20
1 | NVP-21
1 | NVP-22
1 | NVP-26
1 | NVP-27
1 | NVP-29
1 | NVP-31
1 | NVP-35
1 | NVP-37
1 | NVP-40
1 | NVP-42
1 | NVP-44
1 | NVP-45
1 | NSA-8
1 | NSA-9
1 | NSA-10
1 | NSA-11
1 | NSA-12
1 | NSA-13
1 | NSA-14
1 | NSA-15
1 | NSA-17
1 | NSA-18
1 | NSA-21
1 | NSA-23
1 | NSA-24
1 | NSA-25
1 | NSA-27
1 | NSA-28
1 | NSA-29
1 | NSA-34
1 | NSA-36
1 | NSA-64
1 | NSA-65
1 | NSA-66
1 | NSA-70
1 | NSA-71
2 | MKX2 | 1.3 | 0.05 | 0.92 | 0.013 |  | 0.24 | 0.079 | 0.026 |  | 0.031 | 1.64 | 0.58 |  |  | 0.09 | 0.21 |  |  | 0.25 | 0.144 | 0.073 |  |  |  |  | 0.07 | 0.01 |  |  | 0.002 | 0.3 | 0.3 | 0.011 |  | 0.03 | 0.06 |  |  |  | 0.08 | [15 empty] | 0.38
2 | MKX1 | 0.86 | 0.04 | 1.35 | 0.008 |  | 0.17 | 0.15 | 0.015 |  | 0.022 | 1.06 | 0.62 |  |  | 0.12 | 0.03 |  |  | 0.2 | 0.036 | 0.066 |  |  |  |  | 0.3 | 0.01 |  |  | 0.01 | 0.25 | 0.34 | 0.07 |  | 0.02 | 0.03 |  |  |  | 0.08 | [15 empty] | 0.49
2 | MK15 | 0.33 | 0.02 | 0.63 | 0.002 |  | 0.04 | 0.02 | 0.004 |  | 0.014 | 1.12 | 0.47 |  |  | 0.22 | 0.02 |  |  | 0.15 | 0.006 | 0.011 |  |  |  |  | 0.005 | 0.01 |  |  | 0.002 | 0.03 | 0.15 | 0.004 |  | 0.01 | 0.01 |  |  |  | 0.02 | 0.01 | [14 empty] | 0.002
2 | MK12a | 0.25 | 0.001 | 0.53 | 0.002 |  | 0.01 | 0.01 | 0.007 |  | 0.009 | 0.31 | 0.14 |  |  | 0.04 | 0.01 |  |  | 0.02 | 0.005 | 0.015 |  |  |  |  | 0.05 | 0.02 |  |  | 0.002 | 0.02 | 0.13 | 0.04 |  | 0.01 | 0.01 |  |  |  | 0.02 | 0.03 | [14 empty] | 0.03
2 | MKX | 0.87 | 0.03 | 1.06 | 0.004 |  | 0.034 | 0.06 | 0.016 |  | 0.025 | 1 | 0.65 |  |  | 0.13 | 0.02 |  |  | 0.04 | 0.037 | 0.053 |  |  |  |  | 0.34 | 0.06 |  |  | 0.07 | 0.09 | 0.27 | 0.07 |  | 0.02 | 0.04 |  |  |  | 0.11 | 0.19 | [14 empty] | 0.117
2 | MKX3 | 0.45 | 0.04 | 1.53 | 0.01 |  | 0.038 | 0.04 | 0.018 |  | 0.018 | 2.35 | 0.99 |  |  | 0.19 | 0.03 |  |  | 0.037 | 0.048 | 0.035 |  |  |  |  | 0.08 | 0.85 |  |  | 0.02 | 0.42 | 0.45 | 0.12 |  | 0.07 | 0.12 |  |  |  | 0.48 | 0.1 | [14 empty] | 0.016
3 | 1558
3 | 1358
4 | 1483
4 | 1500
4 | 1194
4 | 1371
4 | 1352
4 | 1210
4 | 1383
3 | 1186
3 | 1200
4 | 1218
4 | 1203
4 | 1316
4 | 1273
4 | 1334
4 | 1275
4 | 1285
4 | 1320
4 | 1520
4 | 1484
4 | 1460
4 | 1337
3 | 1418
3 | 1457
3 | 1547
3 | 1312
3 | 1554
3 | 1549
5 | HT FeC
5 | HT60
5 | HT8020c
5 | HT70
5 | HT30
5 | HT40
5 | LT11
5 | LT21
5 | LT20
5 | LT30
5 | LT40
5 | s2266
5 | s2265
5 | R3
5 | 2000Co
5 | 2700Co
5 | 2000Ni
5 | 2700Ni
6 | LRMS 1
6 | LRMS 2
6 | LRMS 3
6 | LRMS 5
6 | LRMS 6
6 | LRMS 7
6 | LRMS 8
6 | LRMS 9
6 | LRMS 10
6 | LRMS 11
6 | LRMS 12
6 | LRMS 13
6 | LRMS 14
6 | LRMS 15
6 | LRMS 19
6 | LRMS 21
6 | LRMS 33
6 | LRMS 34
6 | LRMS 35
6 | LRMS 36
6 | LRMS 41
6 | LRMS 42
6 | LRMS 43
6 | LRMS 44
6 | LRMS 45
6 | LRMS 46
6 | LRMS 47
6 | LRMS 48
6 | LRMS 50
6 | LRMS 53
6 | LRMS 54
6 | UWO 30
6 | GL-388
6 | BGI-J
6 | BGI-E
6 | BGI-L
6 | BGI-K
6 | 3B.5
6 | BGI-A
6 | BGI-M
6 | 3B.6
6 | BGI-N
6 | 3B.7
6 | 3B.8
7 | MA94
7 | MA95
7 | G325
7 | MA61
7 | G324
7 | G323
7 | G388
7 | G391
7 | MA84
7 | MA85
7 | G389
7 | MA77
7 | MA72
7 | MA75
7 | MA70
7 | MA73
7 | MA68
7 | MA78
7 | MA64
7 | MA66
7 | G338
7 | G336
7 | G390
7 | G327
7 | G328
7 | MA76
7 | MA79
7 | MA81
7 | MA83

## Papers
Reference no. | Reference | Assigned To | Complete?
1 | Vander Kaaden, K. and McCubbin, F.M. (2016) The origin of boninites on Mercury: An experimental study of the northern volcanic plains lavasGeochimica et Cosmochimica Acta 173, 246-263. | Kayla | Complete
2 | Kilburn, M.R. and Wood, B.J. (1997) Metal-silicate partitioning and the incompatibility of S and Si during core formation, Earth Planet. Sci. Lett. 152, 139-148. | Kayla | Complete
3 | Gessmann, C.K. and Rubie, D.C. (1998) The effect of temperature on the partitioning of nickel, cobalt, manganese, chromium, and vanadium at 9 GPa and constraints on formation of the Earth's core. Geochimica et Cosmochimica Acta, 62, 867-882. | Kayla | Complete
4 | Gessmann, C.K., Wood, B.J., Rubie, D.C., and Kilburn, M.R. (2001) Solubility of silicon in liquid metal at high pressure: implications for the composition of the Earth's core. Earth and Planetary Science Letters, 184, 367-376. | Francis | Complete
5 | Wade, J., and Wood, B.J. (2005) Core formation and the oxidation state of the Earth. Earth and Planetary Science Letters, 236, 78-95. | Francis | Complete
6 | Rose-Weston, L., Brenan, J.M., Fei, Y.W., Secco, R.A., and Frost, D.J. (2009) Effect of pressure, temperature, and oxygen fugacity on the metal-silicate partitioning of Te, Se, and S: Implications for earth differentiation. Geochimica et Cosmochimica Acta, 73, 4598-4615. | Francis | Complete
7 | Li, Y., Dasgupta, R., Tsuno, K., Monteleone, B., and Shimizu, N. (2016) Carbon and sulfur budget of the silicate Earth explained by accretion of differentiated planetary embryos. Nature Geoscience, 9, 781-785. | Francis | Complete
8 | Blanchard, I., Badro, J., Siebert, J., and Ryerson, F.J. (2015) Composition of the core from gallium metal-silicate partitioning experiments | Kevin | Complete
9 | Boujibar, A., Habermann, M., Righter, K., Ross, D.K., Pando, K., Righter, M., Chidester, B.A., and Danielson, L.R. (2019) U, Th, and K partitioning between metal, silicate, and sulfide and implications for Mercury's structure, volatile content, and radioactive heat production | Kayla | Complete
10 | Chabot, N.L., Wollack, E.A., Klima, R.L., and Minitti, M.E. (2014) Experimental constratins on Mercury's core composition. Earth and Planetary Science Letters, 390, 199-208 | Francis | Complete
11 | Chidester, B.A., Rahman, Z., Righter, K., and Campbell, A.J. (2017) Metal-silicate partitioning of U: Implications for the heat budget of the core and evidence for reduced U in the mantle | Kevin | Complete
12 | Corgne, A., Keshav, S., Wood, B.J., McDonough, W.F., and Fei, Y. (2008) Metal-silicate partitioning and constraints on core composition and oxygen fugacity during Earth accretion. Geochimica et Cosmochimica Acta 72, 574-589. | Kevin | Complete
13 | Fischer, R.A., Nakajima, Y., Campbell, A.J., Frost, E.J., Harries, D., Langenhorst, F., Miyajima, N., Pollok, K., and Rubie, D.C. (2015) High pressure metal-silicate partitioning of Ni, Co, V, Cr, Si, and O. Geochimica et cosmochimica acta 167, 177-194. | Kevin | Complete
14 | Gessmann, C.K., Rubie, D.C., and McCammon, C.A. (1999) Oxygen fugacity dependence of Ni, Co, Mn, Cr, V, and Si partitioning between liquid and metal and magnesiowustite at 9–18 Gpa and 2200 °C. Geochimica et Cosmochimica Acta 63, 1853-1863. | Francis | Complete
15 | Gu, T., Stagno, V., and Fei, Y. (2019) Partition coefficient of phosphorus between liquid metal and silicate melt with implications for the Martian magma ocean. Physics of the Earth and Planetary Interiors 295. | Kayla | Complete
16 | Kadik, A., Pineau, F., Litvin, Y., Jendrzejewski, N., Martinez, I., and Javoy, M. (2004) Formation of Carbon and Hydrogen Species in Magmas at Low Oxygen Fugacity. Journal of Petrology 45, 1297-1310. | Francis | Complete
17 | Kadik, A.A., Kurovskaya, N.A., Ignat'ev, Yu.A., Kononkova, N.N., Koltashev, V.V., and Plotnichenko, V.G. (2010) Influence of oxygen fugacity on the solubility of carbon and hydrogen in FeO-Na2O-SiO2-Al2O3 melts in equilibrium with liquid iron at 1.5 Gpa and 1400 °C. Geochemistry International 48, 953-960. | Francis | Complete | *Yes, these are two different papers
18 | Kadik, A.A., Kurovskaya, N.A., Ignat'ev, Yu.A., Kononkova, N.N., Koltashev, V.V., and Plotnichenko, V.G. (2011) Influence of oxygen fugacity on the solubility of nitrogen, carbon, and hydrogen in FeO-Na2O-SiO2-Al2O3 melts in equilibrium with metallic iron at 1.5 GPa and 1400 °C | Francis | Complete | *Yes, these are two different papers
19 | Laurenz, V., Rubie, D.C., Frost, D.J., and Vogel, A.K. (2016) The importance of sulfur for the behavior of highly-siderophile elements during Earth's differentiation. Geochimica et Cosmochimica Acta 194, 123-138. | Kevin | Complete
20 | Li, Y., Dasgupta, R., and Tsuno, K. (2015) The effects of sulfur, silicon, water ,and oxygen fugacity on carbon solubility and partitioning in Fe-rich alloy and silicate melt systems at 3 Gpa and 1600 °C: Implications for core-mantle differentiation and degassing of magma oceans and reduced planetary mantles. Earth and Planetary Science Letters 415, 54-66. | Francis | Complete
21 | Malavergne, V., Siebert, J., Guyot, F., Gautron, L., Combes, R., Hammouda, T.,Borensztain, S., Frost, D., and Martinez, I. (2004) Si in the core? New high-pressure and high-temperatuer experimental data. Geochimica et Cosmochimica Acta 68, 4201-4211. | Nicole | Complete
22 | Malavergne, V., Tarrida, M., Combes, R., Bureau, H., Jones, J., and Schwandt, C. (2007) New high-pressure and high-temperature metal/silicate partitioning of U and Pb: Implications for the cores of the Earth and Mars. Geochimica et Cosmochimica Acta 71, 2637-2655. | Nicole | Complete
23 | Mann, U., Frost, D.J., and Rubie, D.C. (2009) Evidence for high-pressure core-mantle differentiation from the metal-silicate partitioningo f lithophile and weakly-siderophile elements. Geochimica et Cosmochimica Acta 73, 7360-7386 | Kevin | Complete
24 | Mann, U., Frost, D.J., Rubie, D.C., Becker, H., and Audetat, A. (2012) Partitioning of Ru, Rh, Pd, Re, Ir and Pt between liquid metal and silicate at high pressures and high temperatures - Implications for the origin of highly siderophile element concentrations in the Earth's mantle. Geochimica et Cosmochimica Acta 84, 593-613. | Kevin | Complete
25 | Mills, N.M., Agee, C.B., and Draper, D.S. (2007) Metal-silicate partitioning of cesium: Implications for core formation. Geochimica et Cosmochimica Acta 71, 4066-4081. | Francis | Complete
26 | Namur, O., Charlier, B., Holtz, F., Cartier, C., and McCammon, C. (2016) Sulfur solubility in reduced mafic silicate melts: Implications for the speciation and distribution of sulfur on Mercury. Earth and Planetary Science Letters 448, 102-114. | Brian | Complete
27 | Namur, O., Collinet, M., Charlier, B., Grove, T.L., Holtz, F., and McCammon, C. (2016) Melting processes and mantle sources of lavas on Mercury. Earth and Planetary Science Letters 439, 117-128. | Brian | Complete
28 | O'Neill, H.S.C., Canil, D., and Rubie, D.C. (1998) Oxide-metal equilibria to 2500 °C and 25 Gpa: Implications for core formation and the light component in the Earth's core. Journal of Geophysical Research 103, 12239-12260. | Nicole | Complete
29 | Ricolleau, A., Fei, Y., Corgne, A., Seibert, J., and Badro, J. (2011) Oxygen and silicon contents of Earth's core from high pressure metal-silicate partitioning experiments. Earth and Planetary Science Letters 310, 409-421. | Kayla | Complete
30 | Righter, K., Danielson, L.R., Pando, K.M., Shofner, G.A., Sutton, S.R., Newville, M., and Lee. C.-T. (2016) Valence and metal/silicate partitioning of Mo: Implications for conditions of Earth accretion and core formation. Earth and Planetary Science Letters 437, 89-100. | Kevin | Complete
31 | Righter, K., Nickodem, K., Pando, K., Danielson, L., Boujibar, A., Righter, M., and Lapen, T.J. (2017) Distribution of Sb, As, Ge, and In between metal and silicate during accretion and core formation in the Earth. Geochimica et Cosmochimica Acta 198, 1-16. | Kevin | Complete
32 | Righter, K., Pando, K., Humayun, M., Waeselmann, N., Yang, S., Boujibar, A., and Danielson, L.R. (2018) Effect of silicon on activity coefficients of siderophile elements (Au, Pd, Pt, P, Ga, Cu, Zn, and Pb) in liquid Fe: Roles of core formation, late sulfide matte, and late veneer in shaping terrestrial mantle geochemistry. Geochimca et Cosmochimica Acta 232, 101-123. | Kevin | Complete
33 | Righter, K., Pando, K., Ross, D.K., Righter, M., and Lapen, T.J. (2019) Effect of silicon on activity coefficients of Bi, Cd, Sn, and Ag in liquid Fe-Si, and implications for differentiation and core formation. Meteoritics and Planetary Sciecne 54, 1379-1394. | Kevin | Complete
34 | Rubie, D.C., Gessmann, C.K., and Frost, D.J. (2004) Partitioning of oxygen during core formation on the Earth and Mars. Nature 429, 58-61. | Francis | Complete
35 | Siebert, J., Malavergne, V., Guyot, F., Combes, R., and Martinez, I. (2004) The behaviour of sulphur in metal-silicate core segregation experiments under reducing conditions. Physics of the Eath and Planetary Interiors 143-144, 433-443. | Francis | Complete
36 | Shahar, A., Hillgren, V.J., Young, E.D., Fei, Y., Macris, C.A., and Deng, L. (2011) High-temperature Si isotope fracitonation between iron metal and silicate. Geochimica et Cosmochimica Acta 75, 7688-7697. | Francis | Complete
37 | Siebert, J., Corgne, A., and Ryerson, F.J. (2011) Systematics of metal-silicate partitioning for many siderophile elements applied to Earth's core formation. Geochimica et Cosmochimica Acta 75, 1451-1489. | Kevin | Complete
38 | Siebert, J., Badro, J., Antonangeli, D., and Ryerson, F.J. (2012) Metal-silicate partitioning of Ni and Co in a deep magma ocean. Earth and Planetary Science Letters 321-322, 189-197. | Kevin | Complete
39 | Steenstra, E.S., Seegers, A.X., Putter, R., Berndt, J., Klemme, S., Matveev, S., Bullock, E.S., and van Westrenen, W. (2020) Metal-silicate partitioning systematics of siderophile elements at reducing conditions: A new experimental databse. Icarus 335. | Francis | Complete
40 | Suer, T.-A., Siebert, J., Remusat, L., Menguy, N., and Fiquet, G., (2017) A sulfur-poor terrestrial core inferred from metal-silicate partitioning experiments. Earth and Planetary Science Letters 469, 84-97. | Francis | Complete
41 | Tsuno, K., Frost, D.J., and Rubie, D.C. (2013) Simultaneous partitioning of silicon and oxygen into the Earth's core during early Earth differentiation. Geophysical Research Letters 40, 60-71. | Francis | Complete
42 | Tuff, J., Wood, B.J., and Wade, J. (2011) The effect of Si on metal-silicate partitioning of siderophile elements and implications for the conditions of core formation. Geochimica et Cosmochimica Acta 75, 673-690. | Kevin | Complete
43 | Vogel, A.K., Jennings, E.S., Laurenz, V., Rubie, D.C., and Frost, D.J. (2018) The dependence of metal-silicate partitioning of moderately volatile elements on oxygen fugacity and Si contents of Fe metal: Implications for their valence states in silicate liquids. Geochimica et Cosmochimica Acta 237, 275-293. | Kevin | Complete
44 | Wade, J., Wood, B.J., and Tuff, J. (2012) Metal-silicate partitioning of Mo and W at high pressures and temperatures: Evidence for late accretion of sulphur to the Earth. Geochimica et Cosmochimica Acta 85, 58-74. | Kevin | Complete
45 | Wood, B.J., Wade, J., and Kilburn, M.R. (2009) Core formation and the oxidation state of the Earth: Additional constraints from Nb, V and Cr partitioning. Geochimica et Cosmochimica Acta 72, 1415-1426. | Francis | Complete
46 | McCoy, T.J., Dickinson, T.L., and Lofgren, G.E. (1999) Partial melting of Indarch (EH4) meteorite: A textural, chemical, and phase relations view of melting and melt migration | Kayla | In Progress

## Key
Experimental Apparatus | Pressure Medium | Sample Capsule Material | fO2 basis | fO2 reference to | fO2 buffer
1-atm furnace (gas mixing) | Ar gas | Graphite | FeO/Fe Activity in Melt/Metal | 1 bar | IW
1-atm furnace (in air) | Ar-H gas | Mo | Assumed based on capsule material | Experimental P | SiSiO2
Cold-seal (MHC/TZM) | CO-CO2 gas | Au | SiO2/Si Activity in Melt/Metal | Unknown | QFM
Cold-seal (hydrothermal) | H2O | AuPd | Solid buffer | Other (see notes) | NNO
End-loaded PC | Other gas | Ag | Gas buffer |  | HM
Non-endloaded PC | NaCl | AgPd | Other (see notes) |  | QIF
Multi Anvil | NaCl/Pyrex | Pt |  |  | CoCoO
Diamond Anvil Cell | Talc | Fe metal |  |  | Other (see notes)
Other (see notes) | BaCO3 | Cobalt metal
| MA cell | Ni metal
| N/A | Olivine
| Other (see notes) | MgO
Al2O3
Other (see notes)
DON'T EDIT THIS WORKSHEET!
Complete?
Complete
Not started
In Progress
Bool
Yes
No

## Sheet1
Run | Pressure | SiO2 | in
starting | mix
Si | in
starting | mix | [7 empty] | DON'T EDIT THIS WORKSHEET!
Temp. | Oxygen | fugacity
rel. | to | IW
Time | Si | in | metal | Observed | run
products
(GPa) | (wt%) | (wt%) | (K) | (log | fO2) | (min) | (wt%)
MKX2a | 2.5 | 22.26 | 0 | 2023 | 32.75 | 120 | 0.01 | -0.01 | Met,Mw,Ol,Melt | -2.75
MKX1a | 2.5 | 22.26 | 1.05b | 2023 | 34.59 | 120 | 0.37 | -0.01 | Met,Mw,Ol,Melt | -4.59
MK15a | 2.5 | 22.26 | 1.05b | 2023 | 35.23 | 120 | 1.69 | -0.01 | Met,Mw,Ol,Melt | -5.23
MK12aa | 2.5 | 22.26 | 3.78b | 2023 | 36.54 | 120 | 7.86 | -0.02 | Met,Mw,Ol,Melt | -6.54
MKXa | 2.5 | 22.26 | 3.78b | 2023 | 36.53 | 120 | 8.08 | -0.06 | Met,Mw,Ol,Melt | -6.53
MKX3a | 2.5 | 22.26 | 13.55b | 2023 | 36.67 | 120 | 24.39 | -0.85 | Met,Mw,Ol,Melt | -6.67
1558c | 9 | 2.17 | 0 | 2273 | 32.08 | 16 | 0.14 | -0.01 | Met,Mw,Melt | -2.08
1358c | 9 | 16.99 | 1.78 | 2273 | 32.7 | 16 | 0.44 | -0.02 | Met,Mw,Ol,Melt | -2.7
1483 | 9 | 15.29 | 1.6 | 2273 | 32.92 | 10 | 0.39 | -0.02 | Met,Mw,Ol,Melt | -2.92
1500 | 9 | 16.65 | 6.75 | 2273 | 34.16 | 10 | 5.79 | -0.23 | Met,Mw,Ol,Melt | -4.16
1194 | 9 | 2.24 | 0 | 2473 | 31.26 | 16 | 0.05 | -0.01 | Met,Mw | -1.26
1371 | 9 | 2.19 | 0 | 2473 | 31.39 | 4 | 0.07 | -0.02 | Met,Mw | -1.39
1352 | 9 | 2.19 | 0 | 2473 | 31.5 | 16 | 0.07 | -0.01 | Met,Mw | -1.5
1210 | 9 | 2.19 | 0 | 2473 | 31.47 | 16 | 0.07 | -0.02 | Met,Mw,Melt | -1.47
1383 | 9 | 2.19 | 0 | 2473 | 31.47 | 8 | 0.08 | -0.01 | Met,Mw | -1.47
1186c | 9 | 2.17 | 0 | 2473 | 32.06 | 16 | 0.13 | -0.01 | Met,Mw,Melt | -2.06
1200c | 9 | 16.99 | 1.78 | 2473 | 32.7 | 16 | 0.86 | -0.05 | Met,Mw,Melt | -2.7
1218 | 9 | 2.13 | 3 | 2473 | 32.84 | 16 | 0.91 | -0.15 | Met,Mw,Melt | -2.84
1203 | 9 | 16.34 | 6.63 | 2473 | 33.58 | 16 | 3.95 | -0.29 | Met,Mw,Melt | -3.58
1316 | 9 | 16.34 | 6.63 | 2473 | 33.55 | 16 | 4.52 | -0.2 | Met,Mw,Melt | -3.55
1273 | 18 | 2.13 | 3 | 2473 | 32.32 | 7 | 0.52 | -0.02 | Met,Mw,Melt | -2.32
1334 | 18 | 16.99 | 1.78 | 2473 | 32.87 | 10 | 1.21 | -0.28 | Met,Mw | -2.87
1275 | 18 | 2.17 | 0 | 2473 | 32.08 | 15 | 0.38 | -0.03 | Met,Mw | -2.08
1285 | 18 | 2.24 | 0 | 2473 | 31.12 | 16 | 0.07 | -0.01 | Met,Mw | -1.12
1320 | 18 | 16.34 | 6.63 | 2473 | 33.14 | 10 | 3.49 | -0.13 | Met,Mw | -3.14
1520 | 5 | 16.65 | 6.75 | 2273 | 33.92 | 10 | 3.34 | -0.26 | Met,Mw,Melt | -3.92
1484 | 9 | 15.29 | 1.6 | 2073 | 32.76 | 10 | 0.61 | -0.01 | Met,Mw,Ol,Melt | -2.76
1460 | 14 | 16.34 | 6.63 | 2473 | 33.93 | 10 | 4.65 | -0.14 | Met,Mw,Ol,Melt | -3.93
1337 | 23 | 16.34 | 6.63 | 2473 | 32.97 | 4 | 3.88 | -0.1 | Met,Mw,Melt | -2.97
1418c | 9 | 16.99 | 1.78 | 2173 | 33.35 | 16 | 0.54 | -0.04 | Met,Mw,Ol | -3.35
1457c | 9 | 16.99 | 1.78 | 2373 | 32.71 | 10 | 0.69 | -0.06 | Met,Mw,Melt | -2.71
1547c | 9 | 16.99 | 1.78 | 2573 | 32.26 | 9 | 0.21 | -0.02 | Met,Mw,Melt | -2.26
1312c | 9 | 16.99 | 1.78 | 2673 | 31.9 | 12 | 0.06 | -0.02 | Met,Mw,Melt | -1.9
1554c | 9 | 2.17 | 0 | 2073 | 31.92 | 20 | 0.05 | -0.01 | Met,Mw | -1.92
1549c | 9 | 2.17 | 0 | 2173 | 31.83 | 14 | 0.07 | -0.01 | Met,Mw,Melt | -1.83