## Data
Experimental | Experimental | [18 empty] | Silicate_Melt_wt_oxides | [31 empty] | Metal_1_wt_elements
Label | Pressure_Bin_Number | Pressure_Bin_Name | Temperature_Bin_Number | Temperature_Bin_Name | Reference No. | P (GPa) | T_K | T_C | Sec. T (K; specify in notes) | Duration (h) | Sec. Duration (h; specify in notes) | fO2 buffer | fO2_delBuffer | reported fO2 ref P | fO2 Basis | Phase assemblage (sep w '+') | Apparatus | Pressure Medium | Capsule Material | SiO2 | TiO2 | Al2O3 | Cr2O3 | V2O3 | FeO | MnO | CoO | MoO2 | NiO | MgO | CaO | ZnO | CuO | Na2O | K2O | P2O5 | ThO | PbO | UO2 | Nb2O5 | Ta2O5 | WO3 | Ga2O3 | ReO3 | CO2 | H2O | F | Cl | S | -O = F + Cl + S | Total | Si | Ti | Al | Cr | Re | Fe | Mn | Mg | Co | Ni | Zn | Nb | Cu | W | Ta | Te | Bi | Sn | Pb | Pt | Au | Se | V | Ca | Na | U | K | P | O | C | S | Cl | Ge | As | Cd | In | Sb | Ga | Ir | Ru | Pd | Rh | Ag | Mo | Total
1212 |  |  |  |  | 46 | 5 | 2123.15 | 1850 |  | 3 |  | IW | -5.3 |  | Si-SiO2 activity | gls, opx, metal, sulf-liq | Multi-Anvil | Cr-doped MgO Octahedra, stepped LaCrO3 furnaces, 18/11 | Graphite | 66.17 | 0.12 | 4.25 | 0.03 |  | 0.46 | 0.19 |  |  | 0.01 | 21.24 | 3.41 |  |  | 1.67 | 0.28 | [9 empty] | 7.07 |  |  |  | 1.35 |  | 98.07 | 8.43 | 0.01 |  | 0.34 |  | 80.26 |  |  |  | 5.14 | [18 empty] | 0 | 4.49 | 1.29 | [13 empty] | 95.51
1210 |  |  |  |  | 46 | 5 | 2073.15 | 1800 |  | 2 |  | IW | -5.5 |  | Si-SiO2 activity | gls, opx, metal, sulf-liq | Multi-Anvil | Cr-doped MgO Octahedra, stepped LaCrO3 furnaces, 18/11 | Graphite | 63.07 | 0.05 | 2.7 | 0.03 |  | 0.48 | 0.17 |  |  | 0.01 | 28.82 | 1.79 |  |  | 1.09 | 0.12 | [9 empty] | 4.03 |  |  |  | 2.04 |  | 98.9 | 10.11 | 0.01 |  | 0.26 |  | 81.18 |  |  |  | 4.25 | [18 empty] | 0 | 3.3 | 0.85 | [13 empty] | 96.7
1133 |  |  |  |  | 46 | 5 | 1963.15 | 1690 |  | 3.5 |  | IW | -6.1 |  | Si-SiO2 activity | gls, opx, metal, sulf-liq | Multi-Anvil | Cr-doped MgO Octahedra, stepped LaCrO3 furnaces, 18/11 | Graphite | 64.03 | 0.1 | 2.85 | 0.01 |  | 0.36 | 0.12 |  |  | 0.03 | 28.64 | 1.92 |  |  | 0.74 | 0.12 | [9 empty] | 1.54 |  |  |  | 1.96 |  | 99.58 | 12.43 | 0.01 |  | 0.19 |  | 78.75 |  |  |  | 5.11 | [18 empty] | 0.44 | 2.04 | 1.01 | [13 empty] | 97.96
1093b |  |  |  |  | 46 | 5 | 1953.15 | 1680 |  | 4 |  | IW | -6.4 |  | Si-SiO2 activity | gls, opx, metal, sulf-liq, coes | Multi-Anvil | Cr-doped MgO Octahedra, stepped LaCrO3 furnaces, 18/11 | Graphite | 60.61 | 0.12 | 6.56 | 0.13 |  | 0.3 | 0.25 |  |  | 0.1 | 15.34 | 7.7 |  |  | 2.35 | 0.87 | [9 empty] | 7.48 |  |  |  | 5.18 |  | 97.96 | 16.6 | 0.01 |  | 0.19 |  | 75.22 |  |  |  | 5.38 | [18 empty] | 0.21 | 1.49 | 0.88 | [13 empty] | 98.51
1083c |  |  |  |  | 46 | 5 | 1883.15 | 1610 |  | 8 |  | IW | -7 |  | Si-SiO2 activity | gls, opx, metal, sulf-liq, coes | Multi-Anvil | Cr-doped MgO Octahedra, stepped LaCrO3 furnaces, 18/11 | Graphite | 58.96 | 0.17 | 5.12 | 0.1 |  | 0.15 | 0.17 |  |  | 0.03 | 19.65 | 5.69 |  |  | 2.33 | 0.55 | [9 empty] | 9.75 |  |  |  | 8.97 |  | 97.34 | 22.21 | 0.01 |  | 0.3 |  | 71.52 |  |  |  | 4.95 | [18 empty] | 0.25 | 0.39 | 0.35 | [13 empty] | 99.61
316 |  |  |  |  | 47 | 1 | 1673.15 | 1400 |  | 24.42 |  | IW | -4.3 |  | Fe-FeO activity | gls, px, SiO2, metal, ms | 12.7 mm non-end loaded piston cylinder | BaCO3 | Graphite | 76.3 |  | 8.6 | 0 |  | 0.72 | 0.07 |  |  |  | 7.7 | 4.65 |  |  | 0.72 | [14 empty] | 2.62 |  | 101.38 | 5.32 |  |  | 0.09 |  | 81.5 | 0 |  | 0.29 | 6 | [19 empty] | 5 | 0.74 | [12 empty] | 1.14 | 100.08
239 |  |  |  |  | 47 | 1 | 1773.15 | 1500 |  | 3.5 |  | IW | -4.2 |  | Fe-FeO activity | gls, px, SiO2, metal, ms | 12.7 mm non-end loaded piston cylinder | BaCO3 | Graphite | 69.23 |  | 7.98 | 0 |  | 0.76 | 0.08 |  |  |  | 8.34 | 4.66 |  |  | 2.1 | [14 empty] | 2.28 |  | 95.43 | 4.6 |  |  | 0 |  | 79.4 | 0 |  | 0.28 | 6.4 | [19 empty] | 5.25 | 0.51 | [12 empty] | 1.14 | 100.08
314 |  |  |  |  | 47 | 1 | 1873.15 | 1600 |  | 1.5 |  | IW | -4.4 |  | Fe-FeO activity | gls, px, SiO2, metal, ms | 12.7 mm non-end loaded piston cylinder | BaCO3 | Graphite | 68.94 |  | 6.68 | 0 |  | 0.64 | 0.14 |  |  |  | 12.82 | 4.03 |  |  | 2.53 | [14 empty] | 2.19 |  | 97.97 | 4.15 |  |  | 0.05 |  | 83.4 | 0 |  | 0.3 | 6.2 | [19 empty] | 5.6 | 0.96 | [12 empty] | 0.99 | 101.65
212 |  |  |  |  | 47 | 1 | 1973.15 | 1700 |  | 1 |  | IW | -4.4 |  | Fe-FeO activity | gls, mtl | 12.7 mm non-end loaded piston cylinder | BaCO3 | Graphite | 68.2 |  | 2.33 | 0.1 |  | 0.8 | 0.32 |  |  |  | 26.48 | 1.6 |  |  | 0.7 | [14 empty] | 0.83 |  | 101.36 | 0.74 |  |  | 0.29 |  | 84.81 | 0 |  | 0.3 | 5.1 | [19 empty] | 5.9 | 0.96 | [12 empty] | 0.85 | 98.95
315 |  |  |  |  | 47 | 1 | 1673.15 | 1400 |  | 24 |  | IW | -4.3 |  | Fe-FeO activity | gls, px, SiO2, metal, ms | 12.7 mm non-end loaded piston cylinder | BaCO3 | Graphite | 68.28 |  | 7.41 | 0 |  | 0.76 | 0.08 |  |  |  | 12.66 | 5 |  |  | 2.34 | [14 empty] | 5.39 |  | 101.92 | 7.94 |  |  | 0 |  | 80.9 | 0 |  | 0.29 | 6.9 | [19 empty] | 5 | 0.4 | [12 empty] | 0.83 | 97.26
171 |  |  |  |  | 47 | 1 | 1773.15 | 1500 |  | 2 |  | IW | -4.2 |  | Fe-FeO activity | gls, px, SiO2, metal, ms | 12.7 mm non-end loaded piston cylinder | BaCO3 | Graphite | 59.61 |  | 6.17 | 0 |  | 1.44 | 0.12 |  |  |  | 17.9 | 5.33 |  |  | 3.02 | [14 empty] | 7.9 |  | 101.49 | 9.5 |  |  | 0.07 |  | 80.9 | 0 |  | 0.3 | 7.3 | [19 empty] | 5.25 | 0.3 | [12 empty] | 0.1 | 103.72
313 |  |  |  |  | 47 | 1 | 1873.15 | 1600 |  | 1.5 |  | IW | -4.2 |  | Fe-FeO activity | gls, px, SiO2, metal, ms | 12.7 mm non-end loaded piston cylinder | BaCO3 | Graphite | 64.06 |  | 7.02 | 0 |  | 0.76 | 0.08 |  |  |  | 13.93 | 4.87 |  |  | 3.47 | [14 empty] | 5.78 |  | 99.97 | 8.2 |  |  | 0.04 |  | 79.13 | 0 |  | 0.28 | 5.97 | [19 empty] | 5.6 | 0.3 | [12 empty] | 0.96 | 100.48
240 |  |  |  |  | 47 | 1 | 1923.15 | 1650 |  | 1.08 |  | IW | -4.6 |  | Fe-FeO activity | gls, px, SiO2, metal, ms | 12.7 mm non-end loaded piston cylinder | BaCO3 | Graphite | 63.89 |  | 3.09 | 0 |  | 0.53 | 0.21 |  |  |  | 24.42 | 2.23 |  |  | 1.05 | [14 empty] | 3.71 |  | 99.13 | 7.1 |  |  | 0.04 |  | 83.7 | 0 |  | 0.22 | 7.14 | [19 empty] | 2.6 | 0.44 | [12 empty] | 0.86 | 102.1
179 |  |  |  |  | 47 | 1 | 1973.15 | 1700 |  | 1 |  | IW | -4.8 |  | Fe-FeO activity | gls, mtl | 12.7 mm non-end loaded piston cylinder | BaCO3 | Graphite | 65.25 |  | 2.12 | 0.09 |  | 0.42 | 0.25 |  |  |  | 26.92 | 1.43 |  |  | 1.02 | [14 empty] | 3.64 |  | 101.14 | 6.15 |  |  | 0.1 |  | 80.5 | 0 |  | 0.19 | 6.1 | [19 empty] | 5.9 | 0.46 | [12 empty] | 1 | 100.4
Fb841 |  |  |  |  | 48 | 4 | 1873 | 1600 |  | 0.5 |  | IW | -3.61 |  | Fe-FeO activity | gls, mtl | Multi-Anvil |  | Graphite-lined Pt | 61.61 | 2.13 | 13.81 |  |  | 2.9 |  | 0.02 |  | 0.01 | 4.87 | 9.24 |  |  | 2.79 | 0.47 | 0.02 | [9 empty] | 1.16 |  |  |  |  | 97.85 | 0.14 |  |  |  |  | 93.06 | [13 empty] | 0.26 | [7 empty] | 1.04 | [16 empty] | 94.5
Fb770 |  |  |  |  | 48 | 4 | 1823 | 1550 |  | 0.5 |  | IW | -5.71 |  | Fe-FeO activity | gls, mtl | Multi-Anvil |  | Graphite-lined Pt | 66.13 | 1.51 | 14.42 |  |  | 0.28 |  | 0.01 |  | 0.01 | 5.27 | 8.82 |  |  | 2.68 | 0.6 | 0.16 | [9 empty] | 0.87 |  |  |  |  | 99.89 | 8.54 |  |  |  |  | 84.43 | [7 empty] | 0.02 | [5 empty] | 0.02 | [7 empty] | 0.93 | [16 empty] | 93.94

## References
Reference no. | Reference
46 | Cartier, C., Hammouda, T., Doucelance, R., Boyet, M., Devidal, J-L., and Moine, B. Experimental study of trace element partitioning between enstatite and melt in enstatite chondrites at low oxygen fugacities and 5 Gpa
47 | Berthet, S., Malavergne, V., and Righter, K. (2009) Melting of the Indarch meteorite (EH4 chondrite) at 1 Gpa and variable oxygen fugacity: Implications for early planetary differentiation processes
48 | Kadik, A.A., Litvin, Y.A., Koltashev, V.V., Kryukova, E.B., and Plotnichenko, V.G. (2005) Solubility of hydrogen and carbon in reduced magmas of the early Earth's mantle