## Sheet1
Phase | Coordination | Lambda
CO2 |  | 0.3
P2O5 | P_4^5+ | 0.33
H2O |  | 0.4
B2O3 | B_4^3+ | 0.42
Mg2P2O7 | Mg_6^2+, P_4^5+ | 0.46
SiO2 | Si^4+ 4 | 0.48
Li2O | Li^+ 4 | 0.48
BeO | Be^2+ 6 | 0.48
VOPO4 | V_6^5+, P_4^5+ | 0.48
VPO4.75 | 0.5V^4+ 0.5V^5+ | 0.49
(VO)2P2O7 | V_6^4+, P_4^5+ | 0.49
FePO4 | Fe_6^3+, P_4^5+ | 0.5
Ni2P2O7 | Ni_6^2+, P_4^5+ | 0.5
H4PVMo11O40 | P_4^5+, V^5+, Mo_6^6+ | 0.5
Mn2P2O7 | Mn_6^2+, P_4^5+ | 0.51
WO3 | W_6^6+ | 0.51
Co2P2O7 | Co_6^2+, P_4^5+ | 0.52
MoO3 | Mo_6^6+ | 0.52
Fe2P2O7 | Fe_6^2+, P_4^5+ | 0.55
GeO2 | Ge_6^4+ | 0.54
Mo16V4Nb2O63 | Mo_6, V_6, Nb_6 | 0.54
Cu2P2O7 | Cu_6^2+, P_4^5+ | 0.55
Zn2P2O7 | Zn_6^2+, P_4^5+ | 0.55
CuO | Cu_4^2+ s.q | 0.56
NiMoO4 + MoO3 | NiMoO4 l.t | 0.57
NiMoO4 + MoO3 | NiMoO4 h.t. | 0.58
NiMoO4 + 0.25 MoO3 | NiMoO4 l.t. | 0.6
Al2O3 | Al_6^3+ | 0.6
Fe2(MoO4)3 | Fe_6^3+, Mo_4^6+ | 0.61
Nb2O5 | Nb_6^5+ | 0.61
NiMoO4 + 0.25 MoO3 | NiMoO4 h.t. | 0.62
NiMoO4 b.t | Ni_6^2+, Mo_6^5+ | 0.62
V2O5 | V_6^5+ | 0.63
CoMoO4 | Co_6^2+, Mo_6^6+ | 0.64
NiMoO4 h.t | Ni_6^2+, Mo_4^6+ | 0.64
Mo2O5/4MoO3/2V2O5/Nb2O5 | Mo_6^5+, Mo_6^6+, V_6^4+, Nb_6^5+ | 0.64
Mo18O52 | 14Mo_6^6+, 4Mo_6^5+ | 0.65
CeO2 | Ce_8^4+ | 0.65
BiPO4 | Bi_6^3+, P_4^5+ | 0.65
CoMoO4 | Co_6^2+, Mo_4^6+ | 0.66
La2O3 | La_7^3+ | 0.68
VO2 | V_6^4+ | 0.68
V6O13 | 4V_6^4+, 2V_6^5+ | 0.68
Bi2Mo3O12 | Bi_6^3+, Mo_6^6+ | 0.69
1V2O5/1TiO2 | TiO2 rutile | 0.69
CrVO4 | Cr_6^3+, V_4^5+ | 0.69
Cr2O3 | Cr_6^3+, V_4^5+ | 0.7
MgCr2O4 | Mg_4^2+, Cr_6^3+ | 0.71
MnCr2O4 | Mn_4^2+, Cr_6^3+ | 0.71
ZrO2 | Zr_8^4+ (monoclinic) or Zr_7^4+ (tetragonal) | 0.71
Mg2V2O7 | Mg_6^2+, V_4^5+ | 0.72
CoCr2O4 | Co_4^2+, Cr_6^3+ | 0.72
Y2O3 | Y_6^3+ | 0.72
Mg3V2O8 | Mg_6^2+, V_4^5+ | 0.72
0.1V2O5 + 0.9TiO2 |  | 0.74
Bi2Mo2O9 | Bi_6^3+, Mo_6^6+ | 0.74
Mo5O14 | Mo_6, 7, or 8^6+ | 0.75
0.0234V2O5 | + 0.976TiO2 | 0.75
0.0234V6O13 | + 0.976TiO2 | 0.75
TiO2 | Ti_6^4+ | 0.75
CuCr2O4 | Cu_4^2+, Cr_6^3+ | 0.75
Ni2V2O7 | Ni_6^2+, V_4^5+ | 0.75
Ce2O3 | Ce_7^3+ | 0.76
NiFe2O4 | Ni_6^2+, Fe_4/6^3+ | 0.76
Mn2V2O7 | Mn_6^2+, V_4^5+ | 0.77
Fe2O3 | Fe_6^3+ | 0.77
Co2V2O7 | Co_6^2+, V_4^5+ | 0.77
RhVO4 | Rh_6^3+, V_4^5+ | 0.78
MgO | Mg_6^2+ | 0.78
CoFe2O4 | Co_6^2+, Fe_4/6^3+ | 0.78
FeAsO4 | Fe_6^3+, As_4^5+ | 0.79
La2CuO4 | La_8^3+, Cu_6^2+ | 0.79
Fe3O4 | Fe_4/6^3+, 1Fe_6^2+ | 0.79
BiMoO4 | Bi_6^3+, Mo_4^5+ | 0.79
CoMn2O4 | Co_4^2+, Mn_6^3+ | 0.8
Cu2V2O7 | Cu_6^2+, V_4^5+ | 0.81
Zn2V2O7 | Cu_6^2+, V_4^5+ | 0.81
Mn2O3 | Mn_6^3+ | 0.81
CuFe2O4 | Cu_6^2+, Fe_4/6^3+ | 0.81
BiVO4/1.9MgO |  | 0.81
Zn3V2O8 | Zn_6^2+, V_4^5+ | 0.84
PdO | Pd_4^2+ p.c. | 0.85
Bi2MoO6 | Bi_4^3+, Mo_6^6+ | 0.86
SnO2 | Sn_6^2+ | 0.87
BiVO4 | Bi_6^3+, V_4^5+ | 0.88
MnO2 | Mn_6^4+ | 0.88
FeSbO4 | Fe_6^3+, Sb_6^5+ | 0.9
Fe4Bi2O9 | Bi_6^3+, Fe_6^3+ | 0.91
NiO | Ni_6^2+ | 0.91
ZnO | Zn_4^2+ | 0.92
MnO | Mn_6^2+ | 0.96
Sb2O4 + SnO2 |  | 0.96
MoO2 | Mo_6^4+ | 0.96
USb3O10 | U^5+, Sb^5+ | 0.97
Cu2O | Cu_2^+ | 0.98
Sb2O5 | Sb_6^5+ | 0.98
CoO | Co_6^2+ | 0.98
CaO | Ca_6^2+ | 1
FeO | Fe_6^2+ | 1
Tl2O3 + epDy2O3 | Tl_6^3+b | 1.03
alphSb2O4 | Sb_4^3+, Sb_6^5+ | 1.05
SrO | Sr_6^2+ | 1.1
CdO | Cd_6^2+ | 1.12
Na2O | Na_4^+ | 1.15
Bi2O3 | Bi_6^3+ | 1.19
BaO | Ba_6^2+ | 1.2
Ag2O | Ag_2^+ | 1.25
K2O | K_4^+ | 1.4
Rb2O | Rb_4^+c | 1.51
Cs2O | Cs_3^+c | 1.7

## Reference
Optical basicity values from Table 4 of Leboutellier A, Courtine P (1998) Improvement of a bulk optical basicity table for oxidic systems. J Solid State Chem 137:94–103. https://doi.org/10.1006/jssc.1997.7722