## ActivityCoefficients
i | Element_State | Fe_State | gamma_naught_i | Temp_K | DeltaG_J_per_g-atom | TempRange_K | Ref | Year | Note | Reference
Ag | l | liquid iron | 200 | 1873 | 82400-43.76T |  | 2 | 1974 | From solubility data, regular solution assumed | Steelmaking Data Source Book page 278. Part II. Table 1
Al | l | liquid iron | 0.049 | 1873 | -17100-19.4T | m.p.–1873 | 6 | 1977 | From solubility data, regular solution assumed
Al_delta | l | delta iron | 0.027 | 1673 | -17900-19.3T | 1673–m.p. | 6 | 1977
B | s | liquid iron | 0.022 | 1873 | -65300-21.55T |  | 2 | 1974
C | gr | liquid iron | 0.538 | 1873 | 17230-39.87T | 1773–2073 | 90 | 1962
C_austenite | gr | austenite | 7.49 | 1273 | 72180+52.05T*logT-227.03T | 1773–1673 | 76 | 1970
C_ferrite | gr | ferrite | 313 | 1073 | 83720-55.76T | 923–1073 | 100 | 1967
Ca | l | liquid iron | 2270 | 1880 |  |  | 17 | 1964
Ce | l | liquid iron | 0.322 | 1873 | -16700-46.44T |  | 102 | 1977
Co | l | liquid iron | 0.55 | 1873 |  |  | 203 | 1978 | log(gammaCO) = -0.257N^2_Fe
Cr | l | liquid iron | 1 | 1873 | -37.70T |  | 2 | 1974 | Ideal solution assumed
Cr_solid | s | liquid iron | 1.14 | 1873 | 19200-46.86T |  | 2 | 1974
Cu | l | liquid iron | 8.58 | 1873 | 33500-39.37T |  | 2 | 1974
H | g | liquid iron | – | 1873 | 36460+30.46T |  | 22 | 1963 | 1/2H2
H_delta | g | delta iron | – | 1773 | 28650+45.35T |  | 3434 | 1950 | 1/2H2
H_austenite | g | austenite | – | 1273 | 22630+45.35T |  | 434 | 1950 | 1/2H2
H_ferrite | g | ferrite | – | 1073 | 28650+45.35T |  | 434 | 1950 | 1/2H2
La | l | liquid iron | 9.3 | 1873 | 125,900-94.6T |  | 282 | 1977
Mn | l | liquid iron | 1.44 | 1843 |  |  | 288 | 1982
Mo | l | liquid iron | 1 | 1823 |  |  | 436 | 1984
Mo_solid | s | liquid iron | 2.2 | 1823 |  |  | 436 | 1984 | ±0.17
N | g | liquid iron | – | 1873 | 9916+20.17T |  | 437 | 1982 | 1/2N2
N_delta | g | delta iron | – | 1773 | 29090+19.91T |  | 438 | 1973 | 1/2N2
N_austenite | g | austenite | – | 1273 | -8620+37.42T |  | 439 | 1955 | 1/2N2
N_ferrite | g | ferrite | – | 1073 | 29090+19.1T |  | 438 | 1973 | 1/2N2
Nb | l | liquid iron | 0.2 | 1873 |  |  | 440 | 1973
Nb | s | liquid iron | 1.4 | 1873 | 23000-52.3T |  | 2 | 1974
Ni | l | liquid iron | 0.66 | 1873 | -20900-31.1T |  | 2 | 1974
O | g | liquid iron | – | 1873 | -117100-3.39T |  | 360 | 1959 | 1/2O2; Data were combined with deltaG_0 = -251877+58.325T for reaction H2(g) + 1/2O2(g) = H2O(g) [14]
P | g | liquid iron | – | 1873 | -157700+5.4T |  | 441 | 1980 | 1/2P2
Pb | l | liquid iron | 837 | 1873 |  |  | 41 | 1971
S | g | liquid iron | – | 1873 | -125100+18.5T |  | 442 | 1981 | 1/2S2
Si | l | liquid iron | 0.0013 | 1873 | -131500-17.24T |  | 2 | 1974
Sn | l | liquid iron | 2.58 | 1873 |  |  | 513 | 1981 | Mass analysis
Ta | l | liquid iron | 0.04 | 1873 |  |  | 440 | 1973 | Calculated value
Ti | l | liquid iron | 0.004 | 1873 |  |  | 440 | 1973
Ti_solid | s | liquid iron | 0.009 | 1873 |  |  | 385 | 1984 | Calculated value
U | l | liquid iron | 0.027 | 1873 | -56100-50.3T |  | 2 | 1974 | Regular solution assumed
V | l | liquid iron | 0.08 | 1873 | -42300-36.0T |  | 2 | 1974
V_solid | s | liquid iron | 0.1 | 1873 | -20700-45.6T |  | 2 | 1974
W | l | liquid iron | 1 | 1873 | -48.1T |  | 2 | 1974
W_solid | s | liquid iron | 7.6 | 1873 |  |  | 436 | 1984 | ±1.1
Zr | l | liquid iron | 0.037 | 1873 | -51000-42.38T |  | 2 | 1974 | Gamma_0 Zr assumed equal to Gamma_0 Ti and regular solution assumed
Zr_solid | s | liquid iron | 0.043 | 1873 | -34700-50.00T |  | 2 | 1974

## InteractionParameters_Liquid
i,j,k | State | ei(j,k) | Temp_K | ConcRange_MassPercent | TempDependency | TempRange_K | Reference | Note
Ag Ag | liquid iron | -0.4 | 1873 |  |  |  | 1 | assum., quasi-chem. [C]
Ag Al | liquid iron | -0.08 | 1873 |  |  |  | 4 | from eAl(Ag) [B]
Ag C | liquid iron | 0.22 | 1873 |  |  |  | 2 | [C]
Ag Cr | liquid iron | -0.0097 | 1873 |  |  |  | 1 | from eCr(Ag) [C]
Ag O | liquid iron | -0.099 | 1873 |  |  |  | 5 | from eO(Ag) [C]
Al Ag | liquid iron | -0.017 | 1873 |  |  |  | 4 | [B]
Al Al | liquid iron | 0.043 | 1873 |  | 80.5/T |  | 13 | [A]
Al C | liquid iron | 0.091 | 1873 |  |  |  | 10 | from eAl(C) [C]
Al Ca | liquid iron | -0.047 | 1880 |  |  |  | 17 | from eCa(Al) [B]
Al H | liquid iron | 0.24 | 1873 |  |  |  | 20 | from eH(Al) [A]
Al N | liquid iron | 0.015 | 1953 | Al < 3.8 |  |  | 31 | from eN(Al) [B]
Al O | liquid iron | -1.98 | 1873 |  | * |  | 13 | from eO(Al) [A]
Al P | liquid iron | 0.033 | 1873 |  |  |  | 39 | from eP(Al) [A]
Al Pb | liquid iron | 0.0065 | 1823 |  |  |  | 41 | [B]
Al S | liquid iron | 0.035 | 1823 | Al < 7 |  |  | 46 | form eS(Al) [A]
Al Si | liquid iron | 0.056 | 1873 |  |  |  | 10 | from e [A]
Al U | liquid iron | 0.011 | 1873 |  |  |  | 2 | from eU(Al) [C]
As C | liquid iron | 0.25 | 1873 |  |  |  | 49 | from eC(As) [C]
As N | liquid iron | 0.077 | 1873 |  |  |  | 50 | from eN(As) [B]
As S | liquid iron | 0.0037 | 1823 |  |  |  | 43 | from eS(As) [A]
Au O | liquid iron | -0.14 | 1823 |  |  |  | 5 | from eO(Au) [A]
Au S | liquid iron | -0.0051 | 1823 |  |  |  | 43 | from eS(Au) [A]
B B | liquid iron | 0.038 | 1823 | < 7.06 |  |  | 53 | calcd. [C]
B C | liquid iron | 0.22 | 1873 |  |  |  | 49 | from eC(B) [C]
B H | liquid iron | 0.58 | 1873 |  |  |  | 21 | from eH(B) [A]
B Mn | liquid iron | -0.00086 | 1873 |  |  |  | 57 | from eMn(B) [C]
B N | liquid iron | 0.073 | 1873 |  | 700/T - 0.337 |  | 53 | from eN(B) [C]
B O | liquid iron | -0.21 | 1873 |  |  |  | 35 | from eO(B) [B]
B P | liquid iron | 0.008 | 1673 |  |  |  | 61 | from thetaP(B) [B]
B S | liquid iron | 0.048 | 1823 |  |  |  | 43 | from eS(B) [A]
B Si | liquid iron | 0.078 | 1873 |  |  |  | 2 | [C]
Be O | liquid iron | -1.3 | 1873 |  |  |  | 62 | from eO(Be) [C]
C Ag | liquid iron | 0.028 | 1873 |  |  |  | 2 | [C]
C Al | liquid iron | 0.043 | 1873 |  |  |  | 10 | from eAl(C) [C]
C As | liquid iron | 0.043 | 1873 |  |  |  | 49 | [C]
C B | liquid iron | 0.244 | 1873 |  |  |  | 49 | calcd. [C]
C C | liquid iron | 0.243 | 1873 |  |  |  | 90 | gamma_Prime_C given by func. [A]
C Ca | liquid iron | -0.097 | 1873 |  |  |  | 2 | [C]
C Ce | liquid iron | -0.0026 | 1873 |  |  |  | 102 | from eCe(C) [C]
C Co | liquid iron | 0.0075 | 1823 |  |  |  | 105 | from e [B]
C Co,C | liquid iron | 0.0002 | 1823 |  |  |  | 105 | conv. [B]
C Co,Co | liquid iron | 0.0009 | 1823 |  |  |  | 105 | conv. [B]
C Cr | liquid iron | -0.023 | 1873 |  |  |  | 121 | [A]
C Cu | liquid iron | 0.016 | 1833 |  |  |  | 86 | [B]
C Ge | liquid iron | 0.008 | 1873 |  |  |  | 2 | [C]
C H | liquid iron | 0.67 | 1873 |  |  |  | 130 | from eH(C) [A]
C La | liquid iron | 0.0066 | 1873 |  |  |  | 102 | from eLa(C) [C]
C Mg | liquid iron | 0.07 | 1873 |  |  |  | 49 | from eC(Mg) [C]
C Mn | liquid iron | -0.0084 | 1843 |  |  |  | 134 | from Mn(C) [B]
C Mo | liquid iron | -0.0137 | 1833 |  |  |  | 94 | from e [B]
C Mo,Mo | liquid iron | -6e-05 | 1833 |  |  |  | 94 | conv. [B]
C N | liquid iron | 0.11 | 1873 |  |  |  | 138 | from eN(C) [A]
C Nb | liquid iron | -0.059 | 1833 |  |  |  | 94 | from e [B]
C Nb,Nb | liquid iron | -0.00024 | 1833 |  |  |  | 94 | conv [B]
C Ni | liquid iron | 0.01 | 1823 |  |  |  | 105 | from e [A]
C Ni,C | liquid iron | 0.00026 | 1823 |  |  |  | 105 | conv. [A]
C Ni,Ni | liquid iron | 0.0015 | 1823 |  |  |  | 105 | conv. [A]
C O | liquid iron | -0.32 | 1873 |  |  | 1733–2033 | 90 | from eO(C) [A]
C P | liquid iron | 0.051 | 1873 |  |  |  | 1 | from eP(C) [A]
C Pb | liquid iron | 0.0099 | 1823 |  |  |  | 40 | from ePb(C) [B]
C S | liquid iron | 0.044 | 1823 |  |  |  | 44 | from eS(C) [A]
C Sb | liquid iron | 0.0154 | 1873 | <20 |  |  | 171 | [C]
C Si | liquid iron | 0.08 | 1873 |  | 162/T-0.008 |  | 2 | [A]
C Sn | liquid iron | 0.022 | 1823 |  |  |  | 92 | from e [B]
C Ta | liquid iron | -0.23 | 1833 |  |  |  | 94 | from e [C]
C V | liquid iron | -0.03 | 1823 |  |  |  | 105 | [B]
C V,C | liquid iron | 0.00029 | 1823 |  |  |  | 105 | [B]
C V,V | liquid iron | 0.012 | 1823 |  |  |  | 105 | [B]
C W | liquid iron | -0.0056 | 1833 |  |  |  | 94 | [B]
C W,W | liquid iron | -5e-05 | 1833 |  |  |  | 94 | [B]
Ca Al | liquid iron | -0.072 | 1880 | <11 |  |  | 17 | from eCa(Al) [B]
Ca C | liquid iron | -0.34 | 1873 |  |  |  | 2 | [C]
Ca Ca | liquid iron | -0.002 | 1873 |  |  |  | 2 | [B]
Ca Ni | liquid iron | -0.044 | 1880 | <20 |  |  | 17 | from eCa(Ni) [B]
Ca O | liquid iron | -580 | 1873 |  |  |  | 193 | from eO(Ca) [B]
Ca S | liquid iron | -140 | 1873 |  |  |  | 192 | from eS(Ca) [A]
Ca Si | liquid iron | -0.096 | 1880 | <10.5 |  |  | 17 | from eCa(Si) [A]
Ce C | liquid iron | -0.077 | 1873 | <3.4 |  |  | 102 | [C]
Ce Ce | liquid iron | 0.0039 | 1873 | <2.0 |  |  | 102 | from eCe(Ce) [A]
Ce H | liquid iron | -0.6 | 1873 |  |  |  | 195 | from eH(Ce) [C]
Ce Mn | liquid iron | 0.13 | 1873 | <2.1 |  |  | 102 | [B]
Ce O | liquid iron | -560 | 1873 |  |  |  | 199 | from eO(Ce) [C]
Ce S | liquid iron | -40 | 1873 |  |  | * | 102 | from eS(Ce) [B]
Co C | liquid iron | 0.02 | 1823 |  |  |  | 105 | from eC(Co) [B]
Co Co | liquid iron | 0.00509 | 1873 |  |  |  | 203 | from e gammaCo given [A]
Co Co,Co | liquid iron | 2.4e-05 | 1873 |  |  |  | 203 | from given gammaCo [A]
Co Cr | liquid iron | -0.022 | 1903 |  |  |  | 204 | from eCo(Cr) [C]
Co H | liquid iron | -0.14 | 1873 |  |  |  | 22 | from eH(Co) [A]
Co Mn | liquid iron | -0.0042 | 1843 |  |  |  | 134 | from eMn(Co) [A]
Co N | liquid iron | 0.037 | 1873 |  |  |  | 212 | from eN(Co) [A]
Co O | liquid iron | 0.018 | 1873 |  |  |  | 214 | from eO(Co) [A]
Co P | liquid iron | 0.0037 | 1873 |  |  |  | 39 | from eP(Co) [A]
Co Pb | liquid iron | 0.0031 | 1823 |  |  |  | 41 | from ePb(Co) [B]
Co S | liquid iron | 0.0011 | 1823 |  |  |  | 43 | from eS(Co) [A]
Cr Ag | liquid iron | -0.0024 | 1873 |  |  |  | 1 | from e [C]
Cr C | liquid iron | -0.114 | 1873 |  |  | * | 121 | from eC(Cr) [A]
Cr Co | liquid iron | -0.019 | 1903 |  |  |  | 204 | from eCr(Co) [C]
Cr Cr | liquid iron | -0.0003 | 1873 |  |  |  | 2 | [A]
Cr Cu | liquid iron | 0.016 | 1873 |  |  |  | 124 | from eCr(Cu) [C]
Cr H | liquid iron | -0.34 | 1873 |  |  |  | 205 | from eH(Cr) [A]
Cr Mn | liquid iron | 0.0039 | 1843 |  |  |  | 57 | from eMn(Cr) [A]
Cr Mo | liquid iron | 0.0018 | 1873 |  |  |  | 2 | [C]
Cr N | liquid iron | -0.182 | 1873 | Cr<60 | -549/T+0.111 |  | 237 | from eN(Cr) [A]
Cr Ni | liquid iron | 0.0002 | 1873 |  |  |  | 2 | [C]
Cr O | liquid iron | -0.16 | 1873 |  |  |  | 252 | from eO(Cr) [A]
Cr P | liquid iron | -0.033 | 1873 |  |  |  | 39 | from eP(Cr) [A]
Cr Pb | liquid iron | 0.0083 | 1873 |  |  |  | 2 | [C]
Cr S | liquid iron | -0.17 | 1873 |  |  |  | 259 | from eS(Cr) [A]
Cr Si | liquid iron | -0.004 | 1903 | <5 |  |  | 223 | [B]
Cr Sn | liquid iron | 0.009 | 1823 |  |  |  | 124 | from eCr(Sn) [C]
Cr V | liquid iron | 0.012 | 1873 |  |  |  | 260 | [B]
Cu C | liquid iron | 0.066 | 1833 |  |  |  | 86 | from eC(Cu) [B]
Cu Cr | liquid iron | 0.018 | 1873 |  |  |  | 124 | from eCu(Cr) [C]
Cu Cu | liquid iron | -0.02 | 1873 |  |  |  | 263 | [A]
Cu Cu,Cu | liquid iron | 0.00013 | 1873 |  |  |  | 263 | [A]
Cu H | liquid iron | -0.19 | 1873 |  |  |  | 208 | from eH(Cu) [A]
Cu N | liquid iron | 0.025 | 1879 |  |  |  | 25 | from eN(Cu) [A]
Cu O | liquid iron | -0.065 | 1873 |  |  |  | 216 | from eO(Cu) [A]
Cu P | liquid iron | -0.076 | 1673 |  |  |  | 266 | from eP(Cu) [B]
Cu Pb | liquid iron | -0.0056 | 1823 |  |  |  | 41 | from ePb(Cu) [B]
Cu S | liquid iron | -0.021 | 1823 |  |  |  | 43 | from eS(Cu) [A]
Cu Si | liquid iron | 0.027 | 1873 |  |  |  | 124 | from eCu(Si) [B]
Cu Sn | liquid iron | -0.011 | 1873 |  | -86.9/T+0.0336 | 1833–1883 | 513 | from eSn(Cu) [B]
Ge C | liquid iron | 0.03 | 1873 |  |  |  | 2 | [C]
Ge Ge | liquid iron | 0.007 | 1873 |  |  |  | 268 | [C]
Ge H | liquid iron | 0.41 | 1873 |  |  |  | 22 | from eH(Ge) [A]
Ge S | liquid iron | 0.026 | 1823 |  |  |  | 43 | from thetaS(Ge) [A]
H Al | liquid iron | 0.013 | 1873 | <4 |  |  | 22 | from Fig 2 [A]
H B | liquid iron | 0.058 | 1873 | <2.5 |  |  | 21 | [A]
H C | liquid iron | 0.06 | 1873 |  |  |  | 130 | [A]
H Ce | liquid iron | 0 | 1873 | <0.6 |  | 1843–1868 | 195 | calcd. In ref 2, [C]
H Co | liquid iron | 0.0018 | 1873 | <14 |  |  | 22 | from Fig. 2 [A]
H Cr | liquid iron | -0.0024 | 1873 | <15 |  |  | 205 | [A]
H Cu | liquid iron | 0.0013 | 1873 |  |  |  | 208 | from e [A]
H Ge | liquid iron | 0.01 | 1873 | <11 |  |  | 22 | from Fig. 2 [A]
H H | liquid iron | 0 | 1873 |  |  |  | 270 | [A]
H La | liquid iron | -0.027 | 1873 | <1.6 |  | 1843–1868 | 195 | from Fig. [C]
H Mn | liquid iron | -0.002 | 1873 |  |  |  | 206 | calcd. By eq. [A]
H Mo | liquid iron | 0.0029 | 1873 |  |  |  | 205 | [A]
H Nb | liquid iron | -0.0033 | 1873 | <15 | -37.3/T+0.0166 | 1821–1945 | 207 | [A]
H Nd | liquid iron | -0.038 | 1873 |  |  | 1843–1868 | 195 | from Fig. [C]
H Ni | liquid iron | -0.0019 | 1873 |  |  |  | 20 | from e [A]
H O | liquid iron | 0.05 | 1873 |  |  |  | 206 | from solubility [C]
H P | liquid iron | 0.015 | 1873 | <6 |  | 1700–1883 | 129 | [A]
H Pd | liquid iron | 0.0041 | 1873 |  |  |  | 208 | from e [A]
H Rh | liquid iron | 0.056 | 1873 |  |  |  | 208 | from e [A]
H S | liquid iron | 0.017 | 1873 | <1 |  | 1823–1873 | 19 | [A]
H Si | liquid iron | 0.027 | 1873 | <10 |  | 1813–1878 | 18 | [A]
H Sn | liquid iron | 0.0057 | 1873 | <7 |  | 1821–1945 | 21 | [A]
H Ta | liquid iron | 0.0017 | 1873 | <25 |  | 1821–1945 | 21 | [B]
H Ti | liquid iron | -0.019 | 1873 | <2 | -126/T+0.0458 | 1821–1945 | 207 | [A]
H V | liquid iron | -0.0074 | 1873 | <20 |  |  | 205 | [A]
H W | liquid iron | 0.0048 | 1873 | <20 |  | 1821–1945 | 207 | [A]
H Zr | liquid iron | -0.0088 | 1873 | <2 | -76.5/T+0.0321 | 1821–1945 | 21 | [A]
Hf Hf | liquid iron | 0.007 | 1873 |  |  |  | 281 | from eHf(Hf) [C]
Hf O | liquid iron | -3.2 | 1873 |  |  |  | 201 | from eO(Hf) [C]
Hf S | liquid iron | -0.27 | 1873 |  |  |  | 201 | from eS(Hf) [C]
La C | liquid iron | 0.03 | 1873 | <0.7 |  |  | 102 | [C]
La H | liquid iron | -4.3 | 1873 | La<1.6 |  | 1843–1868 | 195 | from eH(La) [C]
La La | liquid iron | -0.0078 | 1873 | <0.1 |  |  | 102 | from eLa(La) [B]
La Mn | liquid iron | 0.28 | 1873 | <1.0 |  |  | 102 | [B]
La O | liquid iron | -43 | 1953 |  |  |  | 198 | from eO(La) [C]
La S | liquid iron | -79 | 1883 |  | * |  | 102 | from eS(La) [A]
Mg C | liquid iron | 0.15 | 1873 |  |  |  | 49 | from eC(Mg) [C]
Mg O | liquid iron | -3 | 1873 |  |  |  | 62 | from eO(Mg) [C]
Mg B | liquid iron | -0.0236 | 1873 | <2.8 |  |  | 57 | [C]
Mn C | liquid iron | -0.0538 | 1873 | <1.2 | -1370/T+0.690 | 1823–1873 | 154 | [B]
Mn Ce | liquid iron | 0.054 | 1873 |  |  |  | 102 | from eCe(Mn) [B]
Mn Co | liquid iron | -0.0036 | 1843 | <4.3 |  |  | 134 | [A]
Mn Cr | liquid iron | 0.0039 | 1843 | <3.2 |  |  | 57 | [A]
Mn H | liquid iron | -0.34 | 1873 |  |  |  | 206 | from eH(Mn) [A]
Mn La | liquid iron | 0.11 | 1873 |  |  |  | 102 | from eLa(Mn) [B]
Mn Mn | liquid iron | 0 | 1863 |  |  |  | 284 | conv. [A]
Mn Mo | liquid iron | 0.0046 | 1843 | <3.2 |  |  | 57 | [A]
Mn N | liquid iron | -0.091 | 1873 |  |  |  | 141 | from eN(Mn) [A]
Mn Nb | liquid iron | 0.0073 | 1843 | <4.5 | 413/T-0.217 | 1823–1873 | 57 | ±0.003 [B]
Mn Ni | liquid iron | -0.0072 | 1843 | <3.5 |  |  | 134 | [A]
Mn O | liquid iron | -0.083 | 1873 |  |  |  | 2 | [A]
Mn P | liquid iron | -0.06 | 1673 |  |  |  | 266 | from eP(Mn) [B]
Mn Pb | liquid iron | -0.0029 | 1823 |  |  |  | 41 | from ePb(Mn) | [B]
Mn S | liquid iron | -0.048 | 1823 |  |  |  | 43 | from eS(Mn) [A]
Mn Si | liquid iron | -0.0327 | 1873 | <2.8 | -1838/T+0.964 | 1818–1893 | 134 | [A]
Mn Ta | liquid iron | 0.0035 | 1834 | <4.6 |  |  | 57 | ±0.003 [B]
Mn Ti | liquid iron | -0.05 | 1873 |  |  |  | 102 | from eTi(Mn) [C]
Mn V | liquid iron | 0.0057 | 1843 | <3.5 |  |  | 134 | [A]
Mn W | liquid iron | 0.0071 | 1843 | <3.3 | 236/T-0.120 | 1823–1873 | 57 | [A]
Mo C | liquid iron | -0.14 | 1833 |  |  |  | 94 | from eC(Mo) [B]
Mo Cr | liquid iron | -0.0003 | 1873 |  |  |  | 2 | [C]
Mo H | liquid iron | -0.13 | 1873 |  |  |  | 205 | from eH(Mo) [A]
Mo Mn | liquid iron | 0.0048 | 1843 |  |  |  | 57 | from eMn(Mo) [A]
Mo Mo | liquid iron | 0.0121 | 1823 |  |  |  | 298 | ±0.0035 [C]
Mo Mo,Mo | liquid iron | -0.00011 | 1823 |  |  |  | 298 | ±0.00008 [C]
Mo N | liquid iron | -0.1 | 1873 |  |  |  | 293 | from eN(Mo) [A]
Mo O | liquid iron | 0.0083 | 1873 |  |  |  | 214 | from eO(Mo) [A]
Mo P | liquid iron | -0.006 | 1873 |  |  |  | 39 | from eP(Mo) [A]
Mo Pb | liquid iron | 0.0023 | 1873 |  |  |  | 2 | [C]
Mo S | liquid iron | -0.0006 | 1863 |  |  |  | 43 | from eS(Mo) [A]
Mo Si | liquid iron | 8.05 | 1873 |  |  |  | 47 | [C]
N Al | liquid iron | 0.01 | 1953 | <3.8 |  |  | 31 | [B]
N As | liquid iron | 0.018 | 1873 | <2 |  |  | 50 | [B]
N B | liquid iron | 0.094 | 1873 | <7.06 | * |  | 53 | [C]
N C | liquid iron | 0.13 | 1873 | <2 |  |  | 138 | [A]
N Co | liquid iron | 0.012 | 1873 | <5.5 |  |  | 212 | bN(Co) [A]
N Cr | liquid iron | -0.046 | 1873 | <60 | -148/T+0.033 | 1823–2053 | 237 | from e [A]
N Cr,Cr | liquid iron | 0.00028 | 1873 | <60 | 1.56/T-0.00053 | 1823–2053 | 237 | conv. [A]
N Cu | liquid iron | 0.009 | 1879 | <9 |  |  | 25 | [A]
N Mn | liquid iron | -0.02 | 1873 | <4 |  | 1823–1973 | 141 | [A]
N Mo | liquid iron | -0.011 | 1873 | <8 | -33.2/T+0.0064 | 1773–2073 | 293 | [A]
N Mo,Mo | liquid iron | -0.00048 | 1873 |  | -5.57/T+0.0025 | 1773–2073 | 209 | [A]
N N | liquid iron | 0 | 1873 |  |  |  | 306 | [A]
N Nb | liquid iron | -0.068 | 1873 | <9.7 | -280/T+0.0816 | 1873–1973 | 238 | [C]
N Ni | liquid iron | 0.007 | 1873 | <5.5 |  | 1873–1973 | 210 | [A]
N O | liquid iron | -0.12 | 1873 | 0.12 |  | 1853–1953 | 143 | [B]
N P | liquid iron | 0.059 | 1873 | <1.1 |  |  | 211 | [A]
N S | liquid iron | 0.007 | 1853 | <4 |  |  | 322 | [B]
N Sb | liquid iron | 0.0088 | 1873 | <5 |  |  | 50 | [B]
N Se | liquid iron | 0.006 | 1853 | <4 |  |  | 323 | [B]
N Si | liquid iron | 0.048 | 1873 | <3.5 |  | 1823–1973 | 141 | [A]
N Sn | liquid iron | 0.007 | 1879 | <4 |  |  | 25 | [B]
N Ta | liquid iron | -0.049 | 1873 | <7.1 | -524/T+0.231 | 1873–1973 | 238 | [C]
N Ta,Ta | liquid iron | 0 | 1873 | <7.1 |  |  | 238 | [C]
N Ta | liquid iron | -0.058 | 1873 | 7.1~20 | -702/T+0.317 | 1873–1973 | 238 | [C]
N Ta,Ta | liquid iron | 0.0082 | 1873 | 7.1~20 | 21.2/T-0.0104 | 1873–1973 | 238 | [C]
N Te | liquid iron | 0.07 | 1853 | <0.6 |  |  | 323 | [B]
N Ti | liquid iron | -0.6 | 1873 | <0.5 | -5700/T+2.45 | 1873–1973 | 329 | [B]
N V | liquid iron | -0.123 | 1873 | <4.8 | -1420/T+0.635 | 1873–1973 | 238 | [A]
N V | liquid iron | -0.111 | 1873 | 4.8~17.9 | -1220/T+0.544 | 1873–1973 | 238 | [A]
N V,V | liquid iron | 0.002 | 1873 | 4.8~17.9 | 30/T-0.014 | 1873–1973 | 238 | [A]
N W | liquid iron | -0.002 | 1879 | <15 |  |  | 25 | [A]
N Zr | liquid iron | -0.63 | 1873 | <0.6 | * |  | 230 | [C]
Nb C | liquid iron | -0.486 | 1833 |  |  |  | 94 | from eC(Nb) [B]
Nb H | liquid iron | -0.7 | 1873 |  |  |  | 207 | from eH(Nb) [A]
Nb Mn | liquid iron | 0.0093 | 1843 |  |  |  | 57 | from eMn(Nb) [B]
Nb N | liquid iron | -0.475 | 1873 | Nb<9.7 | -1860/T+0.517 | 1873–1973 | 238 | from eN(Nb) [C]
Nb Nb | liquid iron | 0 | 1873 |  |  | 1873–1973 | 311 | calcd. Error ±0.009 [A]
Nb O | liquid iron | -0.72 | 1873 |  | -19970/T+9.950 | 1823–1923 | 342 | from eO(Nb) [A]
Nb P | liquid iron | -0.045 | 1873 |  |  |  | 39 | from eP(Nb) [A]
Nb S | liquid iron | -0.046 | 1823 |  |  |  | 43 | from eS(Nb) [A]
Nb Si | liquid iron | -0.01 | 1873 |  | * |  | 427 | from eSi(Nb) [B]
Ni C | liquid iron | 0.032 | 1823 |  |  |  | 105 | from eC(Ni) [A]
Ni Ca | liquid iron | -0.066 | 1880 |  |  |  | 17 | from eCa(Ni) [B]
Ni Cr | liquid iron | -0.0003 | 1873 |  |  |  | 2 | [C]
Ni H | liquid iron | -0.36 | 1873 |  |  |  | 20 | from eH(Ni) [A]
Ni Mn | liquid iron | -0.008 | 1843 |  |  |  | 134 | from eMn(Ni) [A]
Ni N | liquid iron | 0.015 | 1873 |  |  |  | 210 | from eN(Ni) [A]
Ni Ni | liquid iron | 0.0007 | 1873 |  |  |  | 202 | from eNi(Ni) [A]
Ni O | liquid iron | 0.01 | 1873 |  |  |  | 215 | from eO(Ni) [A]
Ni P | liquid iron | 0.0018 | 1873 |  |  |  | 39 | from eP(Ni) [A]
Ni Pb | liquid iron | -0.0023 | 1823 |  |  |  | 41 | from ePb(Ni) [B]
Ni S | liquid iron | -0.0036 | 1823 |  |  |  | 46 | from eS(Ni) [A]
Ni Si | liquid iron | 0.006 | 1873 |  |  |  | 151 | from eSi(Ni) [B]
O Ag | liquid iron | -0.011 | 1873 |  |  |  | 5 | [C]
O Al | liquid iron | -1.17 | 1873 |  | * |  | 13 | [A]
O Au | liquid iron | -0.007 | 1823 |  |  |  | 5 | ±0.0005 [A]
O B | liquid iron | -0.31 | 1873 | 0.32~2.97 |  |  | 35 | [B]
O Be | liquid iron | -2.4 | 1873 |  |  |  | 62 | [C]
O C | liquid iron | -0.421 | <1.0 |  |  | 1733–2033 | 90 | [A]
O Ca | liquid iron | -515 | 1873 |  |  |  | 199 | [A]
O Ce | liquid iron | -64 | 1873 |  |  |  | 199 | [B]
O Co | liquid iron | 0.008 | 1873 | <40 |  |  | 214 | [A]
O Cr | liquid iron | -0.055 | 1873 |  |  |  | 252 | [A]
O Cu | liquid iron | -0.013 | 1873 | <5 |  |  | 216 | [A]
O H | liquid iron | 0.73 | 1873 |  |  |  | 206 | from eH(O) [C]
O Hf | liquid iron | -0.28 | 1873 | 0.07~1.3 |  |  | 201 | [C]
O La | liquid iron | 0-5 | 1953 | <0.6 |  |  | 198 | EMF [C]
O Mg | liquid iron | -1.98 | 1873 |  |  |  | 62 | [C]
O Mn | liquid iron | -0.021 | 1873 |  |  |  | 2 | [A]
O Mo | liquid iron | 0.005 | 1873 | <10 |  |  | 214 | [A]
O N | liquid iron | -0.14 | 1873 |  |  |  | 143 | from eN(O) [B]
O Nb | liquid iron | -0.12 | 1873 | <3 | -3440/T+1.717 | 1823–1923 | 342 | [A]
O Ni | liquid iron | 0.006 | 1873 | <40 |  |  | 215 | [A]
O O | liquid iron | -0.17 | 1873 |  | -1750/T+0.76 | 1823–1923 | 360 | [A]
O P | liquid iron | 0.07 | 1873 | <0.7 |  |  | 368 | [B]
O Pd | liquid iron | -0.009 | 1823 | <15 |  |  | 370 | from Fig. 3 [B]
O Pt | liquid iron | 0.0045 | 1873 | <30 |  | 1843–1873 | 51 | from Fig. 6 [A]
O Rh | liquid iron | 0.0136 | 1823 | <20 |  |  | 370 | from Fig. 2 [B]
O S | liquid iron | -0.133 | 1873 |  |  |  | 91 | from eS(O) [A]
O Sb | liquid iron | -0.023 | 1873 | <14 |  |  | 243 | [B]
O Sc | liquid iron | -1.3 | 1873 |  |  |  | 374 | [C]
O Si | liquid iron | -0.066 | 1873 | <3 |  | 1823–1973 | 380 | [A]
O Sn | liquid iron | -0.0111 | 1873 | <14 |  |  | 255 | [B]
O Ta | liquid iron | -0.1 | 1873 | <2 | -1830/T+0.874 |  | 342 | [A]
O Ti | liquid iron | -1.12 | 1873 | <1 |  |  | 7 | EMF [A]
O U | liquid iron | -0.44 | 1874 | 0.003~4.87 |  |  | 374 | [C]
O V | liquid iron | -0.14 | 1873 | <12 | -1050/T+0.42 | 1823–1923 | 392 | [A]
O W | liquid iron | 0.0085 | 1873 | <22 |  |  | 51 | [A]
O Y | liquid iron | -0.46 | 1873 | 0.01~1.85 |  |  | 201 | [C]
O Zr | liquid iron | -4 | 1873 | <0.15 |  |  | 188 | [B]
P Al | liquid iron | 0.037 | 1873 |  |  |  | 39 | from eP(Al) [A]
P B | liquid iron | 0.015 | 1673 | <3.7 |  |  | 61 | from thetaP(B) [B]
P C | liquid iron | 0.126 | 1873 |  |  |  | 1 | [A]
P Co | liquid iron | 0.04 | 1873 |  |  |  | 39 | from eP(Co) [A]
P Cr | liquid iron | -0.018 | 1873 |  |  |  | 39 | from eP(Cr) [A]
P Cu | liquid iron | -0.035 | 1673 | <9.9 |  |  | 266 | from thetaP(Cu) [B]
P H | liquid iron | 0.33 | 1873 | P<6 |  | 1700–1883 | 129 | from eH(P) [A]
P Mn | liquid iron | -0.032 | 1673 | <19.3 |  |  | 266 | from thetaP(Mn) [B]
P Mo | liquid iron | 0.001 | 1873 |  |  |  | 39 | from eP(Mo) [A]
P N | liquid iron | 0.13 | 1873 |  |  |  | 211 | from eN(P) [A]
P Nb | liquid iron | -0.012 | 1873 |  |  |  | 39 | from eP(Nb) [A]
P Ni | liquid iron | 0.003 | 1873 |  |  |  | 39 | from eP(Ni) [A]
P O | liquid iron | 0.13 | 1873 | <0.7 |  |  | 368 | from eO(P) [B]
P P | liquid iron | 0.054 | 1873 |  |  |  | 401 | from eP(P) [A]
P Pb | liquid iron | 0.011 | 1723 |  |  |  | 41 | from ePb(P) [B]
P S | liquid iron | 0.034 | 1823 |  |  |  | 46 | from eS(P) [A]
P Si | liquid iron | 0.099 | 1873 |  |  |  | 39 | from eP(Si) [A]
P Sn | liquid iron | 0.013 | 1823 |  |  |  | 124 | from eSN(P) [B]
P Ti | liquid iron | -0.04 | 1873 |  |  |  | 39 | from eP(Ti) [A]
P V | liquid iron | -0.024 | 1873 |  |  |  | 39 | from eP(V) [A]
P W | liquid iron | -0.023 | 1673 |  |  |  | 266 | [B]
Pb Al | liquid iron | 0.021 | 1823 | <15 |  |  | 41 | [B]
Pb C | liquid iron | 0.1 | 1823 |  |  |  | 40 | [B]
Pb Co | liquid iron | 0 | 1823 | <20 |  |  | 41 | [B]
Pb Cr | liquid iron | 0.02 | 1873 |  |  |  | 2 | [C]
Pb Cu | liquid iron | -0.028 | 1823 |  |  |  | 41 | ±0.002 [B]
Pb Mn | liquid iron | -0.023 | 1823 | <5.5 |  |  | 41 | [B]
Pb Mo | liquid iron | 0 | 1873 |  |  |  | 2 | [C]
Pb NI | liquid iron | -0.019 | 1823 |  |  |  | 41 | ±0.001 [B]
Pb P | liquid iron | 0.048 | 1723 |  |  |  | 41 | [B]
Pb S | liquid iron | -0.32 | 1723 |  |  |  | 41 | [B]
Pb Si | liquid iron | 0.048 | 1823 | <15 |  |  | 41 | [B]
Pb Sn | liquid iron | 0.057 | 1823 | <15 |  |  | 41 | [B]
Pb W | liquid iron | 0 | 1823 |  |  |  | 41 | [B]
Pd H | liquid iron | 0.021 | 1873 |  |  |  | 208 | from eH(Pd) [A]
Pd O | liquid iron | -0.084 | 1823 |  |  |  | 370 | from eO(Pd) [B]
Pd Pd | liquid iron | 0.002 | 1873 |  |  |  | 403 | estimated [C]
Pt O | liquid iron | 0.0063 | 1873 |  |  |  | 51 | from eO(Pt) [A]
Pt S | liquid iron | 0.032 | 1823 |  |  |  | 43 | from eS(Pt) [A]
Rh H | liquid iron | 0.13 | 1873 |  |  |  | 208 | from eH(Rh) [A]
Rh O | liquid iron | 0.064 | 1823 |  |  |  | 370 | from eO(Rh) [B]
S Al | liquid iron | 0.041 | 1823 | <7 |  |  | 46 | [A]
S As | liquid iron | 0.0041 | 1823 |  |  |  | 43 | from thetaS(As) [A]
S Au | liquid iron | 0.0028 | 1823 |  |  |  | 43 | from thetaS(Au) [A]
S B | liquid iron | 0.134 | 1823 |  |  |  | 43 | from thetaS(B) [A]
S C | liquid iron | 0.111 | 1823 |  |  |  | 44 | [A]
S Ca | liquid iron | -110 | 1873 |  |  |  | 192 | calcd. Value [A]
S Ce | liquid iron | -9.1 | 1873 | <3 | * |  | 102 | [A]
S Co | liquid iron | 0.0026 | 1823 |  |  |  | 43 | from thetaS(Co) [A]
S Cr | liquid iron | -0.0105 | 1823 |  | -94.2/T+0.040 |  | 259 | [A]
S Cu | liquid iron | -0.0084 | 1823 |  |  |  | 43 | from thetaS(Cu) [A]
S Ge | liquid iron | 0.014 | 18213 |  |  |  | 43 | from thetaS(Ge) [A]
S H | liquid iron | 0.41 | 1873 |  |  |  | 19 | from eH(S) [A]
S Hf | liquid iron | -0.045 | 1873 | 1.8~16 |  |  | 201 | [C]
S La | liquid iron | -18.3 | 1883 | <0.1 | * |  | 102 | [A]
S Mn | liquid iron | -0.026 | 1823 |  |  |  | 43 | from thetaS(Mn) [A]
S Mo | liquid iron | 0.0027 | 1873 | zMo<0.3 |  |  | 43 | from thetaS(Mo) [A]
S N | liquid iron | 0.01 | 1853 |  |  |  | 322 | from eN(S) [B]
S Nb | liquid iron | -6.013 | 1823 | zNb<0.1 |  |  | 43 | [A]
S Ni | liquid iron | 0 | 1823 |  |  |  | 46 | [A]
S O | liquid iron | -0.27 | 1873 | S<1.2 |  | 1873–1923 | 91 | [A]
S P | liquid iron | 0.035 | 1823 | <9 |  |  | 46 | [A]
S Pb | liquid iron | -0.046 | 1723 |  |  |  | 41 | from ePb(S) | [B]
S Pt | liquid iron | 0.0089 | 1823 |  |  |  | 43 | from thetaS(Pt) [A]
S S | liquid iron | -0.046 | 1873 |  | -120/T+0.018 |  | 412 | [A]
S Sb | liquid iron | 0.0037 | 1823 |  |  |  | 43 | from thetaS(Sb) [A]
S Si | liquid iron | 0.075 | 1823 | <7 |  |  | 46 | [A]
S Sn | liquid iron | -0.0044 | 1823 |  |  |  | 124 | from eSn(S) [A]
S Ta | liquid iron | -0.019 | 1873 | <2.5 |  |  | 201 | [B]
S Ti | liquid iron | -0.18 | 1873 | 1.8~6 | * |  | 102 | [B]
S U | liquid iron | -0.067 | 1873 | 0.17~17 |  |  | 201 | [C]
S V | liquid iron | -0.019 | 1823 | <11 |  |  | 46 | [A]
S W | liquid iron | 0.011 | 1825 | <15 |  |  | 46 | [A]
S Y | liquid iron | -0.275 | 1873 | 0.2-8.35 |  |  | 201 | [C]
S Zr | liquid iron | -0.21 | 1873 | 0.2-3.0 | * |  | 102 | [B]
Sb C | liquid iron | 0.11 | 1873 |  |  |  | 171 | from eC(Sb) [C]
Sb N | liquid iron | 0.043 | 1873 |  |  |  | 50 | from eN(Sb) [B]
Sb O | liquid iron | -0.2 | 1873 | Sb~14 |  |  | 243 | from eO(Sb) [B]
Sb S | liquid iron | 0.0019 | 1823 |  |  |  | 43 | from eS(Sb) [A]
Sc O | liquid iron | -3.7 | 1873 |  |  |  | 374 | from eO(Sc) [C]
Se N | liquid iron | 0.014 | 1853 |  |  |  | 323 | from eN(Se) [B]
Si Al | liquid iron | 0.058 | 1873 |  |  |  | 10 | from eAl(Si) [A]
Si B | liquid iron | 0.2 | 1873 |  |  |  | 2 | [C]
Si C | liquid iron | 0.18 | 1873 |  | 380/T-0.023 |  | 2 | [A]
Si Ca | liquid iron | -0.066 | 1880 |  |  |  | 17 | from eCa(Si) [A]
Si Cr | liquid iron | -0.0003 | 1903 |  |  |  | 223 | from eCr(Si) [B]
Si Cu | liquid iron | 0.0144 | 1873 |  |  |  | 124 | from eCu(Si) [B]
Si H | liquid iron | 0.64 | 1873 |  |  |  | 18 | from eH(Si) [A]
Si Mn | liquid iron | -0.0146 | 1843 |  |  | 1818–1893 | 134 | from eMn(Si) [A]
Si Mo | liquid iron | 2.36 | 1873 |  |  |  | 47 | [C]
Si N | liquid iron | 0.092 | 1873 |  |  |  | 141 | from eN(Si) [A]
Si Nb | liquid iron | 0 | 1873 |  | * |  | 427 | [B]
Si Ni | liquid iron | 0.005 | 1873 |  |  |  | 151 | [B]
Si O | liquid iron | -0.119 | 1873 | Si<3 |  | 1823–1973 | 380 | [A]
Si P | liquid iron | 0.09 | 1873 |  |  |  | 39 | from eP(Si) [A]
Si Pb | liquid iron | -0.01 | 1823 |  |  |  | 41 | from ePb(Si) [B]
Si S | liquid iron | 0.066 | 1823 | Si<7 |  |  | 46 | from eS(Si) [A]
Si Si | liquid iron | 0.103 | 1873 | <3 |  | 1823–1973 | 380 | [A]
Si Sn | liquid iron | 0.017 | 1823 |  |  |  | 124 | from eSn(Si) [B]
Si Ta | liquid iron | 0.04 | 1873 |  | * |  | 427 | [B]
Si Ti | liquid iron | 1.23 | 1873 |  |  |  | 47 | [C]
Si V | liquid iron | 0.025 | 1833 | <4.5 |  |  | 423 | from e [A]
Sn C | liquid iron | 0.18 | 1823 |  |  |  | 92 | from eC(Sn) [B]
Sn Cr | liquid iron | 0.015 | 1823 |  |  |  | 124 | from eSn(Cr) [C]
Sn Cu | liquid iron | -0.024 | 1873 |  | -162.4/T+0.0627 | 1833–1883 | 513 | from eSn(Cu) [B]
Sn H | liquid iron | 0.16 | 1873 |  |  |  | 21 | from eH(Sn) [A]
Sn N | liquid iron | 0.027 | 1873 |  |  |  | 25 | from eN(Sn) [B]
Sn O | liquid iron | -0.11 | 1873 |  |  |  | 255 | from eO(Sn) [B]
Sn P | liquid iron | 0.036 | 1823 |  |  |  | 124 | from eP(Sn) [B]
Sn Pb | liquid iron | 0.035 | 1823 |  |  |  | 41 | from ePb(Sn) [B]
Sn S | liquid iron | -0.028 | 1823 |  |  |  | 124 | from eSn(s) [A]
Sn Si | liquid iron | 0.057 | 1823 |  |  |  | 124 | from e [B]
Sn Sn | liquid iron | 0.0017 | 1873 |  |  |  | 513 | from e Mass-spec [B]
Ta C | liquid iron | -3.5 | 1833 |  |  |  | 94 | from eC(Ta) [C]
Ta H | liquid iron | -0.47 | 1873 |  |  |  | 21 | from eH(Ta) [B]
Ta Mn | liquid iron | 0.0016 | 1843 | <4.6 |  |  | 57 | from eMn(Ta) [B]
Ta N | liquid iron | -0.685 | 1873 | <7.1 | -6770/T+2.93 | 1873–1973 | 238 | from eN(Ta) [C]
Ta O | liquid iron | -1.2 | 1873 |  | -20700/T+9.83 |  | 342 | from eO(Ta) [A]
Ta S | liquid iron | -0.13 | 1873 |  |  |  | 201 | from eS(Ta) [B]
Ta Si | liquid iron | 0.23 | 1873 |  |  |  | 427 | from eSi(Ta) [B]
Ta Ta | liquid iron | 0.11 | 1873 | <2 | 4737/T-2.42 | 1823–1923 | 342 | from eq. [A]
Te N | liquid iron | 0.6 | 1853 |  |  |  | 323 | from eN(Te) [B]
Ti H | liquid iron | -1.1 | 1873 |  |  |  | 207 | from eH(Ti) [A]
Ti Mn | liquid iron | -0.043 | 1873 | <2.2 |  |  | 102 | [C]
Ti N | liquid iron | -2.06 | 1873 |  | -19500/T+8.37 |  | 329 | from eN(Ti) [B]
Ti O | liquid iron | -3.4 | 1873 |  |  |  | 7 | from eO(Ti) [A]
Ti P | liquid iron | -0.06 | 1873 |  |  |  | 39 | from eP(Ti) [A]
Ti S | liquid iron | -0.27 | 1873 |  |  |  | 102 | from eS(Ti) [B]
Ti Si | liquid iron | -0.27 | 1873 |  |  |  | 47 | [C]
Ti Ti | liquid iron | 0.042 | 1873 | 0.023 |  |  | 390 | from e [A]
U Al | liquid iron | 0.059 | 1873 | 0.4~4 |  |  | 48 | from e [C]
U O | liquid iron | -6.6 | 1873 |  |  |  | 374 | from eO(U) [C]
U S | liquid iron | -0.53 | 1873 |  |  |  | 201 | from eS(U) [B]
U U | liquid iron | 0.013 | 1873 | <0.8 |  |  | 2 | from e [B]
V C | liquid iron | -0.14 | 1823 |  |  |  | 105 | from eC(V) [B]
V Cr | liquid iron | 0.0119 | 1873 |  |  |  | 260 | extrapolated to V=0, Cr=0 [B]
V H | liquid iron | -0.59 | 1873 |  |  |  | 205 | from eH(V) [A]
V Mn | liquid iron | 0.0056 | 1843 |  |  |  | 134 | from eMn(V) [A]
V N | liquid iron | -0.455 | 1873 | <4.8 | -5160/T+2.3 | 1873–1973 | 238 | from eN(V) [A]
V N | liquid iron | -0.4 | 1873 | 4.8~17.9 | -4440/T+1.97 | 1873–1973 | 238 | from eN(V) [A]
V O | liquid iron | -0.46 | 1873 |  |  | 1823–1923 | 392 | from eO(V) [A]
V P | liquid iron | -0.042 | 1873 |  |  |  | 39 | from eP(V) [A]
V S | liquid iron | -0.033 | 1823 | V<11 |  |  | 46 | from eS(V) [A]
V Si | liquid iron | 0.042 | 1833 |  |  |  | 423 | from eSi(V) [A]
V V | liquid iron | 0.0309 | 1873 | <24 | 30/T-0.22 |  | 428 | [A]
W C | liquid iron | -0.15 | 1833 |  |  |  | 94 | from eC(W) [B]
W H | liquid iron | 0.088 | 1873 |  |  |  | 207 | from eH(W) [A]
W Mn | liquid iron | 0.0136 | 1843 |  |  | 1823–1873 | 57 | from eMn(W) [A]
W N | liquid iron | -0.079 | 1879 |  |  |  | 25 | from eN(W) [A]
W O | liquid iron | 0.052 | 1873 |  |  |  | 51 | from eO(W) [A]
W P | liquid iron | -0.16 | 1673 |  |  |  | 266 | from eP(W) [B]
W Pb | liquid iron | 0.0005 | 1823 |  |  |  | 41 | from ePb(W) [B]
W S | liquid iron | 0.043 | 1823 | W<15 |  |  | 46 | from eS(W) [A]
Y O | liquid iron | -2.6 | 1873 |  |  |  | 201 | from eO(Y) [B]
Y S | liquid iron | -0.77 | 1873 |  |  |  | 201 | from eS(Y) [B]
Zr H | liquid iron | -1.2 | 1873 |  |  |  | 21 | from eH(Zr) [A]
Zr N | liquid iron | -4.13 | 1873 |  | * |  | 230 | from eN(Zr) [C]
Zr O | liquid iron | -23 | 1873 |  |  |  | 188 | from eO(Zr) [B]
Zr S | liquid iron | -0.61 | 1873 |  | * |  | 102 | from eS(Zr) [B]
Zr Zr | liquid iron | 0.032 | 1873 |  |  |  | 32 | EMF [C]

## Reference
All data from the Stellmaking Data Source Bok
Activitiy coefficients are those in the infinite dilute liquid and solid iron solutions